## Summary
Eu1Ba2Cu3O7 |  |  |  | Eu1Ba2Cu3O7 |  |  |  | Gd1Ba2Cu3O7 |  |  |  | Gd1Ba2Cu3O7 |  |  |  | Gd-B-Cu-O |  | Eu-B-Cu-O
| Fluence | 700000000000000 |  |  | Fluence | 7000000000000000 |  |  | Fluence | 700000000000000 |  |  | Fluence | 7000000000000000 | Depth | Damage | He cont. | Damage | He cont.
Distance (um) | He (appm) | dpa |  | Distance (um) | He (appm) | dpa |  | Distance (um) | He (appm) | dpa |  | Distance (um) | He (appm) | dpa | nm | dpa | at.% | dpa | at.%
0.105001 | 0 | 0.0001029161 |  | 0.105001 | 0 | 0.001029161 |  | 0.090001 | 0 | 8.844299e-05 |  | 0.090001 | 0 | 0.0008844299 | 8.001 | 0.138465 | 0.0519 | 0.143685 | 0.05082
0.210001 | 0 | 0.00045884 |  | 0.210001 | 0 | 0.0045884 |  | 0.180001 | 0 | 0.0005043717 |  | 0.180001 | 0 | 0.005043717 | 16.001 | 0.222075 | 0.09342 | 0.22968 | 0.108
0.315001 | 0 | 0.0005861648 |  | 0.315001 | 0 | 0.005861648 |  | 0.270001 | 0 | 0.0007520402 |  | 0.270001 | 0 | 0.007520402 | 24.001 | 0.301665 | 0.202425 | 0.28707 | 0.146115
0.420001 | 0 | 0.0005376986 |  | 0.420001 | 0 | 0.005376986 |  | 0.360001 | 0 | 0.0003834817 |  | 0.360001 | 0 | 0.003834817 | 32.001 | 0.29736 | 0.202425 | 0.332055 | 0.171525
0.525001 | 0 | 0.0004295018 |  | 0.525001 | 0 | 0.004295018 |  | 0.450001 | 0 | 0.0006827641 |  | 0.450001 | 0 | 0.006827641 | 40.001 | 0.34506 | 0.254325 | 0.350355 | 0.222345
0.630001 | 0 | 0.0004691662 |  | 0.630001 | 0 | 0.004691662 |  | 0.540001 | 0 | 0.0004198986 |  | 0.540001 | 0 | 0.004198986 | 48.001 | 0.3327 | 0.264705 | 0.33906 | 0.196935
0.735001 | 0 | 0.0005459128 |  | 0.735001 | 0 | 0.005459128 |  | 0.630001 | 0 | 0.0004839727 |  | 0.630001 | 0 | 0.004839727 | 56.001 | 0.34782 | 0.264705 | 0.317715 | 0.273165
0.840001 | 0 | 0.0005408672 |  | 0.840001 | 0 | 0.005408672 |  | 0.720001 | 0 | 0.0004694602 |  | 0.720001 | 0 | 0.004694602 | 64.001 | 0.399225 | 0.326985 | 0.352815 | 0.26682
0.945001 | 0 | 0.0004818394 |  | 0.945001 | 0 | 0.004818394 |  | 0.810001 | 0 | 0.0003150265 |  | 0.810001 | 0 | 0.003150265 | 72.001 | 0.381015 | 0.316605 | 0.33567 | 0.215985
1.05 | 0 | 0.0005009676 |  | 1.05 | 0 | 0.005009676 |  | 0.900001 | 0 | 0.0004945141 |  | 0.900001 | 0 | 0.004945141 | 80.001 | 0.40155 | 0.33219 | 0.393375 | 0.31764
1.155 | 0 | 0.0005530711 |  | 1.155 | 0 | 0.005530711 |  | 0.990001 | 0 | 0.0005320269 |  | 0.990001 | 0 | 0.005320269 | 88.001 | 0.424455 | 0.352935 | 0.397515 | 0.36846
1.26 | 0 | 0.0004733905 |  | 1.26 | 0 | 0.004733905 |  | 1.08 | 0 | 0.0006592151 |  | 1.08 | 0 | 0.006592151 | 96.001 | 0.4629 | 0.4308 | 0.419955 | 0.406575
1.365 | 0 | 0.0005184528 |  | 1.365 | 0 | 0.005184528 |  | 1.17 | 0 | 0.000519021 |  | 1.17 | 0 | 0.00519021 | 104.001 | 0.44496 | 0.524205 | 0.460965 | 0.44469
1.47 | 0 | 0.0004494511 |  | 1.47 | 0 | 0.004494511 |  | 1.26 | 0 | 0.0004657633 |  | 1.26 | 0 | 0.004657633 | 112.001 | 0.482295 | 0.57093 | 0.460995 | 0.54633
1.575 | 0 | 0.0004694008 |  | 1.575 | 0 | 0.004694008 |  | 1.35 | 0 | 0.0004652161 |  | 1.35 | 0 | 0.004652161 | 120.001 | 0.50802 | 0.503445 | 0.47094 | 0.43833
1.68 | 0 | 0.0005179837 |  | 1.68 | 0 | 0.005179837 |  | 1.44 | 0 | 0.0004660377 |  | 1.44 | 0 | 0.004660377 | 128.001 | 0.52962 | 0.596895 | 0.5229 | 0.565395
1.785 | 0 | 0.0005595259 |  | 1.785 | 0 | 0.005595259 |  | 1.53 | 0 | 0.0006330653 |  | 1.53 | 0 | 0.006330653 | 136.001 | 0.525 | 0.726645 | 0.527025 | 0.50187
1.89 | 0 | 0.0006062314 |  | 1.89 | 0 | 0.006062314 |  | 1.62 | 0 | 0.000328991 |  | 1.62 | 0 | 0.00328991 | 144.001 | 0.547035 | 0.62802 | 0.53622 | 0.565395
1.995 | 0 | 0.0006194919 |  | 1.995 | 0 | 0.006194919 |  | 1.71 | 0 | 0.0006485364 |  | 1.71 | 0 | 0.006485364 | 152.001 | 0.571305 | 0.804495 | 0.50892 | 0.73056
2.1 | 0 | 0.0005217397 |  | 2.1 | 0 | 0.005217397 |  | 1.8 | 0 | 0.0004715141 |  | 1.8 | 0 | 0.004715141 | 160.001 | 0.57735 | 0.88755 | 0.536235 | 0.794085
2.205 | 0 | 0.001182655 |  | 2.205 | 0 | 0.01182655 |  | 1.89 | 0 | 0.0006598999 |  | 1.89 | 0 | 0.006598999 | 168.001 | 0.56229 | 0.877155 | 0.542715 | 0.749625
2.31 | 0 | 0.001330756 |  | 2.31 | 0 | 0.01330756 |  | 1.98 | 0 | 0.0007131573 |  | 1.98 | 0 | 0.007131573 | 176.001 | 0.582615 | 0.877155 | 0.570675 | 0.71151
2.415 | 0.1173501 | 0.0006841514 |  | 2.415 | 1.173501 | 0.006841514 |  | 2.07 | 0 | 0.0006403217 |  | 2.07 | 0 | 0.006403217 | 184.001 | 0.587355 | 0.98097 | 0.573135 | 0.984675
2.52 | 0 | 0.0009156843 |  | 2.52 | 0 | 0.009156843 |  | 2.16 | 0 | 0.0006423759 |  | 2.16 | 0 | 0.006423759 | 192.001 | 0.528375 | 1.105545 | 0.53988 | 0.952905
2.625 | 0 | 0.0007794398 |  | 2.625 | 0 | 0.007794398 |  | 2.25 | 0 | 0.0005810412 |  | 2.25 | 0 | 0.005810412 | 200.001 | 0.537135 | 1.006935 | 0.558615 | 0.895725
2.73 | 0 | 0.0005676236 |  | 2.73 | 0 | 0.005676236 |  | 2.34 | 0 | 0.0005680338 |  | 2.34 | 0 | 0.005680338 | 208.001 | 0.517395 | 1.152255 | 0.56145 | 1.01643
2.835 | 0 | 0.0005310097 |  | 2.835 | 0 | 0.005310097 |  | 2.43 | 0 | 0.0009182465 |  | 2.43 | 0 | 0.009182465 | 216.001 | 0.496395 | 0.923865 | 0.56991 | 0.91479
2.94 | 0 | 0.0005296013 |  | 2.94 | 0 | 0.005296013 |  | 2.52 | 0 | 0.0005880225 |  | 2.52 | 0 | 0.005880225 | 224.001 | 0.46899 | 1.152255 | 0.541155 | 1.111725
3.045 | 0 | 0.0006213701 |  | 3.045 | 0 | 0.006213701 |  | 2.61 | 0.1369072 | 0.0006442928 |  | 2.61 | 1.369072 | 0.006442928 | 232.001 | 0.460635 | 1.224915 | 0.514815 | 1.25784
3.15 | 0 | 0.0006670183 |  | 3.15 | 0 | 0.006670183 |  | 2.7 | 0 | 0.0006651024 |  | 2.7 | 0 | 0.006651024 | 240.001 | 0.444465 | 1.13148 | 0.466425 | 0.99102
3.255 | 0 | 0.000884351 |  | 3.255 | 0 | 0.00884351 |  | 2.79 | 0 | 0.0008230949 |  | 2.79 | 0 | 0.008230949 | 248.001 | 0.384015 | 1.08996 | 0.440655 | 1.09266
3.36 | 0 | 0.0006502378 |  | 3.36 | 0 | 0.006502378 |  | 2.88 | 0 | 0.0006199229 |  | 2.88 | 0 | 0.006199229 | 256.001 | 0.343845 | 0.965415 | 0.43377 | 1.003725
3.465 | 0 | 0.0007475208 |  | 3.465 | 0 | 0.007475208 |  | 2.97 | 0 | 0.001109371 |  | 2.97 | 0 | 0.01109371 | 264.001 | 0.31257 | 1.04844 | 0.38502 | 1.11807
3.57 | 0 | 0.000855718 |  | 3.57 | 0 | 0.00855718 |  | 3.06 | 0 | 0.0008700549 |  | 3.06 | 0 | 0.008700549 | 272.001 | 0.287445 | 1.04844 | 0.349575 | 1.054545
3.675 | 0 | 0.0007125502 |  | 3.675 | 0 | 0.007125502 |  | 3.15 | 0 | 0.0005807663 |  | 3.15 | 0 | 0.005807663 | 280.001 | 0.24669 | 1.01211 | 0.32556 | 0.895725
3.78 | 0 | 0.0007922309 |  | 3.78 | 0 | 0.007922309 |  | 3.24 | 0 | 0.0006649659 |  | 3.24 | 0 | 0.006649659 | 288.001 | 0.20601 | 0.877155 | 0.304905 | 1.035495
3.885 | 0.1173501 | 0.0005820572 |  | 3.885 | 1.173501 | 0.005820572 |  | 3.33 | 0 | 0.0006735902 |  | 3.33 | 0 | 0.006735902 | 296.001 | 0.16593 | 0.685125 | 0.257685 | 0.83856
3.99 | 0 | 0.0007612503 |  | 3.99 | 0 | 0.007612503 |  | 3.42 | 0 | 0.001091847 |  | 3.42 | 0 | 0.01091847 | 304.001 | 0.151815 | 0.633225 | 0.214845 | 0.85761
4.095 | 0.1173501 | 0.0007497504 |  | 4.095 | 1.173501 | 0.007497504 |  | 3.51 | 0 | 0.0007779155 |  | 3.51 | 0 | 0.007779155 | 312.001 | 0.11895 | 0.633225 | 0.19407 | 0.768675
4.2 | 0 | 0.0008273184 |  | 4.2 | 0 | 0.008273184 |  | 3.6 | 0 | 0.0005277835 |  | 3.6 | 0 | 0.005277835 | 320.001 | 0.096195 | 0.38928 | 0.171765 | 0.62256
4.305 | 0 | 0.001043478 |  | 4.305 | 0 | 0.01043478 |  | 3.69 | 0 | 0.0007079543 |  | 3.69 | 0 | 0.007079543 | 328.001 | 0.07866 | 0.36852 | 0.14925 | 0.62892
4.41 | 0 | 0.0008771933 |  | 4.41 | 0 | 0.008771933 |  | 3.78 | 0 | 0.0009255026 |  | 3.78 | 0 | 0.009255026 | 336.001 | 0.05652 | 0.363315 | 0.13977 | 0.62892
4.515 | 0 | 0.001043361 |  | 4.515 | 0 | 0.01043361 |  | 3.87 | 0.1369072 | 0.000647853 |  | 3.87 | 1.369072 | 0.00647853 | 344.001 | 0.050745 | 0.30105 | 0.098865 | 0.47646
4.62 | 0 | 0.001010268 |  | 4.62 | 0 | 0.01010268 |  | 3.96 | 0 | 0.0009768432 |  | 3.96 | 0 | 0.009768432 | 352.001 | 0.034065 | 0.2595 | 0.092925 | 0.431985
4.725 | 0 | 0.001853191 |  | 4.725 | 0 | 0.01853191 |  | 4.05 | 0 | 0.000842399 |  | 4.05 | 0 | 0.00842399 | 360.001 | 0.025485 | 0.197235 | 0.069135 | 0.36846
4.83 | 0 | 0.001283576 |  | 4.83 | 0 | 0.01283576 |  | 4.14 | 0 | 0.0009318009 |  | 4.14 | 0 | 0.009318009 | 368.001 | 0.01722 | 0.08823 | 0.04722 | 0.31128
4.935 | 0 | 0.001156604 |  | 4.935 | 0 | 0.01156604 |  | 4.23 | 0 | 0.001289544 |  | 4.23 | 0 | 0.01289544 | 376.001 | 0.01173 | 0.08304 | 0.044565 | 0.26046
5.04 | 0 | 0.001291087 |  | 5.04 | 0 | 0.01291087 |  | 4.32 | 0 | 0.0008222739 |  | 4.32 | 0 | 0.008222739 | 384.001 | 0.010185 | 0.07266 | 0.0363 | 0.222345
5.145 | 0 | 0.0008753142 |  | 5.145 | 0 | 0.008753142 |  | 4.41 | 0.1369072 | 0.002107978 |  | 4.41 | 1.369072 | 0.02107978 | 392.001 | 0.00579 | 0.03114 | 0.032625 | 0.20328
5.25 | 0.1173501 | 0.0008563042 |  | 5.25 | 1.173501 | 0.008563042 |  | 4.5 | 0 | 0.0008578703 |  | 4.5 | 0 | 0.008578703 | 400.001 | 0.004275 | 0.03633 | 0.02337 | 0.15246
5.355 | 0 | 0.001321364 |  | 5.355 | 0 | 0.01321364 |  | 4.59 | 0 | 0.0008863471 |  | 4.59 | 0 | 0.008863471 | 408.001 | 0.003345 | 0.04152 | 0.013245 | 0.08259
5.46 | 0 | 0.001310684 |  | 5.46 | 0 | 0.01310684 |  | 4.68 | 0 | 0.0007091871 |  | 4.68 | 0 | 0.007091871 | 416.001 | 0.002085 | 0.01038 | 0.00948 | 0.063525
5.565 | 0.1173501 | 0.001196268 |  | 5.565 | 1.173501 | 0.01196268 |  | 4.77 | 0 | 0.0008295302 |  | 4.77 | 0 | 0.008295302 | 424.001 | 0.0009382155 | 0 | 0.008865 | 0.05082
5.67 | 0.1173501 | 0.001212228 |  | 5.67 | 1.173501 | 0.01212228 |  | 4.86 | 0.1369072 | 0.0008645782 |  | 4.86 | 1.369072 | 0.008645782 | 432.001 | 0.0005302725 | 0.00519 | 0.00354 | 0.019065
5.775 | 0.1173501 | 0.001071759 |  | 5.775 | 1.173501 | 0.01071759 |  | 4.95 | 0 | 0.0008072142 |  | 4.95 | 0 | 0.008072142 | 440.001 | 0.0003795315 | 0.01038 | 0.005505 | 0.038115
5.88 | 0 | 0.0009977126 |  | 5.88 | 0 | 0.009977126 |  | 5.04 | 0 | 0.0009617835 |  | 5.04 | 0 | 0.009617835 | 448.001 | 0.000251103 | 0.00519 | 0.00222 | 0.019065
5.985 | 0 | 0.001198968 |  | 5.985 | 0 | 0.01198968 |  | 5.13 | 0 | 0.000958087 |  | 5.13 | 0 | 0.00958087 | 456.001 | 0.0004445535 | 0.00519 | 0.0024 | 0.019065
6.09 | 0.1173501 | 0.001540814 |  | 6.09 | 1.173501 | 0.01540814 |  | 5.22 | 0 | 0.0008534886 |  | 5.22 | 0 | 0.008534886 | 464.001 | 0 | 0 | 0.0012484965 | 0.012705
6.195 | 0.2347052 | 0.001590215 |  | 6.195 | 2.347052 | 0.01590215 |  | 5.31 | 0.1369072 | 0.001062685 |  | 5.31 | 1.369072 | 0.01062685 | 472.001 | 0 | 0 | 0.001061175 | 0.019065
6.3 | 0.1173501 | 0.00182925 |  | 6.3 | 1.173501 | 0.0182925 |  | 5.4 | 0.1369072 | 0.001123062 |  | 5.4 | 1.369072 | 0.01123062 | 480.001 | 0 | 0 | 0.000512271 | 0.00636
6.405 | 0 | 0.001306929 |  | 6.405 | 0 | 0.01306929 |  | 5.49 | 0 | 0.0008637576 |  | 5.49 | 0 | 0.008637576 | 488.001 | 0 | 0 | 0.000600582 | 0.00636
6.51 | 0 | 0.002014898 |  | 6.51 | 0 | 0.02014898 |  | 5.58 | 0 | 0.001130045 |  | 5.58 | 0 | 0.01130045 | 496.001 | 0 | 0 | 0 | 0
6.615 | 0.1173501 | 0.001664022 |  | 6.615 | 1.173501 | 0.01664022 |  | 5.67 | 0 | 0.001165093 |  | 5.67 | 0 | 0.01165093 | 504.001 | 0 | 0 | 0 | 0
6.72 | 0.2347052 | 0.001632693 |  | 6.72 | 2.347052 | 0.01632693 |  | 5.76 | 0 | 0.001138395 |  | 5.76 | 0 | 0.01138395 | 512.001 | 0 | 0 | 0 | 0
6.825 | 0 | 0.001747114 |  | 6.825 | 0 | 0.01747114 |  | 5.85 | 0.1369072 | 0.001146063 |  | 5.85 | 1.369072 | 0.01146063 | 520.001 | 0 | 0 | 0 | 0
6.93 | 0.3520454 | 0.00239207 |  | 6.93 | 3.520454 | 0.0239207 |  | 5.94 | 0 | 0.001002035 |  | 5.94 | 0 | 0.01002035 | 528.001 | 0 | 0 | 0 | 0
7.035 | 0.3520454 | 0.002433145 |  | 7.035 | 3.520454 | 0.02433145 |  | 6.03 | 0.1369072 | 0.001864565 |  | 6.03 | 1.369072 | 0.01864565 | 536.001 | 0 | 0 | 0 | 0
7.14 | 0.1173501 | 0.002500963 |  | 7.14 | 1.173501 | 0.02500963 |  | 6.12 | 0 | 0.001374838 |  | 6.12 | 0 | 0.01374838 | 544.001 | 0 | 0 | 0 | 0
7.245 | 0.469398 | 0.002667722 |  | 7.245 | 4.69398 | 0.02667722 |  | 6.21 | 0.1369072 | 0.001672474 |  | 6.21 | 1.369072 | 0.01672474 | 552.001 | 0 | 0 | 0 | 0
7.35 | 0.1173501 | 0.00286839 |  | 7.35 | 1.173501 | 0.0286839 |  | 6.3 | 0 | 0.001342116 |  | 6.3 | 0 | 0.01342116 | 560.001 | 0 | 0 | 0 | 0
7.455 | 0.5867506 | 0.002913927 |  | 7.455 | 5.867506 | 0.02913927 |  | 6.39 | 0 | 0.001621002 |  | 6.39 | 0 | 0.01621002 | 568.001 | 0 | 0 | 0 | 0
7.56 | 0.469398 | 0.003680226 |  | 7.56 | 4.69398 | 0.03680226 |  | 6.48 | 0 | 0.001598409 |  | 6.48 | 0 | 0.01598409 | 576.001 | 0 | 0 | 0 | 0
7.665 | 2.112322 | 0.003600419 |  | 7.665 | 21.12322 | 0.03600419 |  | 6.57 | 0 | 0.001963131 |  | 6.57 | 0 | 0.01963131 | 584.001 | 0 | 0 | 0 | 0
7.77 | 2.581658 | 0.004304057 |  | 7.77 | 25.81658 | 0.04304057 |  | 6.66 | 0.1369072 | 0.001564188 |  | 6.66 | 1.369072 | 0.01564188 | 592.001 | 0 | 0 | 0 | 0
7.875 | 3.637881 | 0.005764005 |  | 7.875 | 36.37881 | 0.05764005 |  | 6.75 | 0 | 0.001513937 |  | 6.75 | 0 | 0.01513937 | 600.001 | 0 | 0 | 0 | 0
7.98 | 4.576677 | 0.006688142 |  | 7.98 | 45.76677 | 0.06688142 |  | 6.84 | 0.4107217 | 0.001977785 |  | 6.84 | 4.107217 | 0.01977785 | 608.001 | 0 | 0 | 0 | 0
8.085 | 7.25 | 0.006851701 |  | 8.085 | 72.5 | 0.06851701 |  | 6.93 | 0.4107217 | 0.001987368 |  | 6.93 | 4.107217 | 0.01987368 | 616.001 | 0 | 0 | 0 | 0
8.19 | 7.085121 | 0.00680573 |  | 8.19 | 70.85121 | 0.0680573 |  | 7.02 | 0.1369072 | 0.002448064 |  | 7.02 | 1.369072 | 0.02448064 | 624.001 | 0 | 0 | 0 | 0
8.295 | 13.01696 | 0.008310254 |  | 8.295 | 130.1696 | 0.08310254 |  | 7.11 | 0.5476289 | 0.002697644 |  | 7.11 | 5.476289 | 0.02697644 | 632.001 | 0 | 0 | 0 | 0
8.4 | 22.07958 | 0.00939974 |  | 8.4 | 220.7958 | 0.0939974 |  | 7.2 | 0.1369072 | 0.003084691 |  | 7.2 | 1.369072 | 0.03084691 | 640.001 | 0 | 0 | 0 | 0
8.505 | 29.82353 | 0.01192569 |  | 8.505 | 298.2353 | 0.1192569 |  | 7.29 | 0.8214557 | 0.002734337 |  | 7.29 | 8.214557 | 0.02734337 | 648.001 | 0 | 0 | 0 | 0
8.61 | 42.34602 | 0.01400725 |  | 8.61 | 423.4602 | 0.1400725 |  | 7.38 | 0.6845485 | 0.00259017 |  | 7.38 | 6.845485 | 0.0259017 | 656.001 | 0 | 0 | 0 | 0
8.715 | 73.81834 | 0.01785104 |  | 8.715 | 738.1834 | 0.1785104 |  | 7.47 | 1.232177 | 0.0028733 |  | 7.47 | 12.32177 | 0.028733 | 664.001 | 0 | 0 | 0 | 0
8.82 | 94.9083 | 0.02193902 |  | 8.82 | 949.083 | 0.2193902 |  | 7.56 | 0.4107217 | 0.003265543 |  | 7.56 | 4.107217 | 0.03265543 | 672.001 | 0 | 0 | 0 | 0
8.925 | 142.5277 | 0.02542791 |  | 8.925 | 1425.277 | 0.2542791 |  | 7.65 | 0.5476289 | 0.003910939 |  | 7.65 | 5.476289 | 0.03910939 | 680.001 | 0 | 0 | 0 | 0
9.03 | 176.2976 | 0.02807958 |  | 9.03 | 1762.976 | 0.2807958 |  | 7.74 | 1.232177 | 0.00455824 |  | 7.74 | 12.32177 | 0.0455824 | 688.001 | 0 | 0 | 0 | 0
9.135 | 225.5709 | 0.0288901 |  | 9.135 | 2255.709 | 0.288901 |  | 7.83 | 3.011935 | 0.005037972 |  | 7.83 | 30.11935 | 0.05037972 | 696.001 | 0 | 0 | 0 | 0
9.24 | 237.1107 | 0.02644095 |  | 9.24 | 2371.107 | 0.2644095 |  | 7.92 | 3.148953 | 0.005903507 |  | 7.92 | 31.48953 | 0.05903507 | 704.001 | 0 | 0 | 0 | 0
9.345 | 211.4014 | 0.02054491 |  | 9.345 | 2114.014 | 0.2054491 |  | 8.01 | 9.18281 | 0.009093488 |  | 8.01 | 91.8281 | 0.09093488 | 712.001 | 0 | 0 | 0 | 0
9.45 | 166.2543 | 0.01338127 |  | 9.45 | 1662.543 | 0.1338127 |  | 8.1 | 7.529917 | 0.005716623 |  | 8.1 | 75.29917 | 0.05716623 | 720.001 | 0 | 0 | 0 | 0
9.555 | 100.8408 | 0.007241064 |  | 9.555 | 1008.408 | 0.07241064 |  | 8.19 | 10.8357 | 0.0070788 |  | 8.19 | 108.357 | 0.070788 | 728.001 | 0 | 0 | 0 | 0
9.66 | 45.64187 | 0.003050254 |  | 9.66 | 456.4187 | 0.03050254 |  | 8.28 | 11.93752 | 0.008338473 |  | 8.28 | 119.3752 | 0.08338473 | 736.001 | 0 | 0 | 0 | 0
9.765 | 19.44291 | 0.001076123 |  | 9.765 | 194.4291 | 0.01076123 |  | 8.37 | 17.26281 | 0.008975955 |  | 8.37 | 172.6281 | 0.08975955 | 744.001 | 0 | 0 | 0 | 0
9.87 | 6.755709 | 0.0003371228 |  | 9.87 | 67.55709 | 0.003371228 |  | 8.46 | 28.64959 | 0.01136015 |  | 8.46 | 286.4959 | 0.1136015 | 752.001 | 0 | 0 | 0 | 0
9.975 | 1.153408 | 3.575548e-05 |  | 9.975 | 11.53408 | 0.0003575548 |  | 8.55 | 40.21983 | 0.01362976 |  | 8.55 | 402.1983 | 0.1362976 | 760.001 | 0 | 0 | 0 | 0
10.08 | 0.3295502 | 8.073815e-06 |  | 10.08 | 3.295502 | 8.073815e-05 |  | 8.64 | 62.80992 | 0.01668448 |  | 8.64 | 628.0992 | 0.1668448 | 768.001 | 0 | 0 | 0 | 0
10.185 | 0 | 0 |  | 10.185 | 0 | 0 |  | 8.73 | 84.66446 | 0.01952105 |  | 8.73 | 846.6446 | 0.1952105 | 776.001 | 0 | 0 | 0 | 0
10.29 | 0 | 0 |  | 10.29 | 0 | 0 |  | 8.82 | 116.9884 | 0.02377448 |  | 8.82 | 1169.884 | 0.2377448 | 784.001 | 0 | 0 | 0 | 0
10.395 | 0 | 0 |  | 10.395 | 0 | 0 |  | 8.91 | 140.8628 | 0.02583124 |  | 8.91 | 1408.628 | 0.2583124 | 792.001 | 0 | 0 | 0 | 0
10.5 | 0 | 0 |  | 10.5 | 0 | 0 |  | 9 | 105.4182 | 0.0240597 |  | 9 | 1054.182 | 0.240597 | 800.001 | 0 | 0 | 0 | 0
| 38.15513 | 0.003642259 | #DIV/0! | 5.30250009 | 381.5513 | 0.03642259 | #DIV/0! | 4.54500011 | 18.58467 | 0.00281403 | #DIV/0! | 4.54500011 | 185.8467 | 0.0281403
| 7E14 DPA | 7E15 DPA | 7E14 He appm | 7E15 He appm
Overall Averages | 0.003228144 | 0.03228144 | 28.3699 | 283.699

## EBCO-Vac
====== He (3300) into Ti+EuBCO =======
SRIM-2008.04
==========================================
Ion and Target VACANCY production
See SRIM Outputs\TDATA.txt for calc. details
==========================================
See file : SRIM Outputs\TDATA.txt for calculation data
Ion = He Energy = 3300 keV
============= TARGET MATERIAL ======================================
Layer 1 : Ti
Layer Width = 8.E+04 A ;
Layer | # | -1 | Density | = | 5.681e+22 | atoms/cm3 | = | 4.518 | g/cm3
Layer # 1- Ti = 100 Atomic Percent = 100 Mass Percent
Layer 2 : EuBCO
Layer Width = 3.E+04 A ;
Layer | # | -2 | Density | = | 4.046e+22 | atoms/cm3 | = | 3.769 | g/cm3
Layer # 2- Eu = 7.69 Atomic Percent = 20.8 Mass Percent
Layer # 2- Ba = 15.3 Atomic Percent = 37.6 Mass Percent
Layer # 2- Cu = 23.0 Atomic Percent = 26.1 Mass Percent
Layer # 2- O = 53.8 Atomic Percent = 15.3 Mass Percent
====================================================================
Total Ions calculated =10000.00
Total Target Vacancies = 187 /Ion
Total Target Displacements = 193 /Ion
Total Target Replacement Collisions = 6 /Ion
!!!! NOTE : 2nd Column below is number of Primary Knock-Ons !!!!
( PKO are number of Target Atoms Recoiling from the Ion. )
==========================================================
Table Units are >>>> Vacancies/(Angstrom-Ion) <<<<
==========================================================
TARGET
DEPTH | He | Ti | Eu | Ba | Cu | O | All | Fluence | A density | Ang to cm
(Ang.) | Knock-Ons | Vacancies | Vacancies | Vacancies | Vacancies | Vacancies | Vac | 700000000000000 |  | 100000000 | Distance | Vac/atoms
----------- | ----------- | ----------- | ----------- | ----------- | ----------- | ----------- |  |  |  |  | um
1050.01 | 1.79048e-05 | 6.5619e-05 | 0 | 0 | 0 | 0 | 8.35238e-05 | 700000000000000 | 5.681e+22 | 100000000 | 0.105001 | 0.0001029161
2100.01 | 6.09524e-05 | 0.000311429 | 0 | 0 | 0 | 0 | 0.0003723814 | 700000000000000 | 5.681e+22 | 100000000 | 0.210001 | 0.00045884
3150.01 | 6.34286e-05 | 0.000412286 | 0 | 0 | 0 | 0 | 0.0004757146 | 700000000000000 | 5.681e+22 | 100000000 | 0.315001 | 0.0005861648
4200.01 | 6.35238e-05 | 0.000372857 | 0 | 0 | 0 | 0 | 0.0004363808 | 700000000000000 | 5.681e+22 | 100000000 | 0.420001 | 0.0005376986
5250.01 | 6.65714e-05 | 0.000282 | 0 | 0 | 0 | 0 | 0.0003485714 | 700000000000000 | 5.681e+22 | 100000000 | 0.525001 | 0.0004295018
6300.01 | 7.07619e-05 | 0.00031 | 0 | 0 | 0 | 0 | 0.0003807619 | 700000000000000 | 5.681e+22 | 100000000 | 0.630001 | 0.0004691662
7350.01 | 6.44762e-05 | 0.000378571 | 0 | 0 | 0 | 0 | 0.0004430472 | 700000000000000 | 5.681e+22 | 100000000 | 0.735001 | 0.0005459128
8400.01 | 6.85714e-05 | 0.000370381 | 0 | 0 | 0 | 0 | 0.0004389524 | 700000000000000 | 5.681e+22 | 100000000 | 0.840001 | 0.0005408672
9450.01 | 7.08571e-05 | 0.00032019 | 0 | 0 | 0 | 0 | 0.0003910471 | 700000000000000 | 5.681e+22 | 100000000 | 0.945001 | 0.0004818394
10500 | 7e-05 | 0.000336571 | 0 | 0 | 0 | 0 | 0.000406571 | 700000000000000 | 5.681e+22 | 100000000 | 1.05 | 0.0005009676
11550 | 7.06667e-05 | 0.00037819 | 0 | 0 | 0 | 0 | 0.0004488567 | 700000000000000 | 5.681e+22 | 100000000 | 1.155 | 0.0005530711
12600 | 7.40952e-05 | 0.000310095 | 0 | 0 | 0 | 0 | 0.0003841902 | 700000000000000 | 5.681e+22 | 100000000 | 1.26 | 0.0004733905
13650 | 7.38095e-05 | 0.000346952 | 0 | 0 | 0 | 0 | 0.0004207615 | 700000000000000 | 5.681e+22 | 100000000 | 1.365 | 0.0005184528
14700 | 7.26667e-05 | 0.000292095 | 0 | 0 | 0 | 0 | 0.0003647617 | 700000000000000 | 5.681e+22 | 100000000 | 1.47 | 0.0004494511
15750 | 7.33333e-05 | 0.000307619 | 0 | 0 | 0 | 0 | 0.0003809523 | 700000000000000 | 5.681e+22 | 100000000 | 1.575 | 0.0004694008
16800 | 7.75238e-05 | 0.000342857 | 0 | 0 | 0 | 0 | 0.0004203808 | 700000000000000 | 5.681e+22 | 100000000 | 1.68 | 0.0005179837
17850 | 7.64762e-05 | 0.000377619 | 0 | 0 | 0 | 0 | 0.0004540952 | 700000000000000 | 5.681e+22 | 100000000 | 1.785 | 0.0005595259
18900 | 8.08571e-05 | 0.000411143 | 0 | 0 | 0 | 0 | 0.0004920001 | 700000000000000 | 5.681e+22 | 100000000 | 1.89 | 0.0006062314
19950 | 7.67619e-05 | 0.000426 | 0 | 0 | 0 | 0 | 0.0005027619 | 700000000000000 | 5.681e+22 | 100000000 | 1.995 | 0.0006194919
21000 | 7.7619e-05 | 0.00034581 | 0 | 0 | 0 | 0 | 0.000423429 | 700000000000000 | 5.681e+22 | 100000000 | 2.1 | 0.0005217397
22050 | 7.65714e-05 | 0.000883238 | 0 | 0 | 0 | 0 | 0.0009598094 | 700000000000000 | 5.681e+22 | 100000000 | 2.205 | 0.001182655
23100 | 7.75238e-05 | 0.00100248 | 0 | 0 | 0 | 0 | 0.0010800038 | 700000000000000 | 5.681e+22 | 100000000 | 2.31 | 0.001330756
24150 | 8.22857e-05 | 0.000472952 | 0 | 0 | 0 | 0 | 0.0005552377 | 700000000000000 | 5.681e+22 | 100000000 | 2.415 | 0.0006841514
25200 | 8.20952e-05 | 0.000661048 | 0 | 0 | 0 | 0 | 0.0007431432 | 700000000000000 | 5.681e+22 | 100000000 | 2.52 | 0.0009156843
26250 | 8.32381e-05 | 0.000549333 | 0 | 0 | 0 | 0 | 0.0006325711 | 700000000000000 | 5.681e+22 | 100000000 | 2.625 | 0.0007794398
27300 | 8.32381e-05 | 0.000377429 | 0 | 0 | 0 | 0 | 0.0004606671 | 700000000000000 | 5.681e+22 | 100000000 | 2.73 | 0.0005676236
28350 | 8.17143e-05 | 0.000349238 | 0 | 0 | 0 | 0 | 0.0004309523 | 700000000000000 | 5.681e+22 | 100000000 | 2.835 | 0.0005310097
29400 | 8.73333e-05 | 0.000342476 | 0 | 0 | 0 | 0 | 0.0004298093 | 700000000000000 | 5.681e+22 | 100000000 | 2.94 | 0.0005296013
30450 | 9.04762e-05 | 0.00041381 | 0 | 0 | 0 | 0 | 0.0005042862 | 700000000000000 | 5.681e+22 | 100000000 | 3.045 | 0.0006213701
31500 | 9e-05 | 0.000451333 | 0 | 0 | 0 | 0 | 0.000541333 | 700000000000000 | 5.681e+22 | 100000000 | 3.15 | 0.0006670183
32550 | 8.8e-05 | 0.000629714 | 0 | 0 | 0 | 0 | 0.000717714 | 700000000000000 | 5.681e+22 | 100000000 | 3.255 | 0.000884351
33600 | 9.05714e-05 | 0.000437143 | 0 | 0 | 0 | 0 | 0.0005277144 | 700000000000000 | 5.681e+22 | 100000000 | 3.36 | 0.0006502378
34650 | 9.18095e-05 | 0.000514857 | 0 | 0 | 0 | 0 | 0.0006066665 | 700000000000000 | 5.681e+22 | 100000000 | 3.465 | 0.0007475208
35700 | 9.93333e-05 | 0.000595143 | 0 | 0 | 0 | 0 | 0.0006944763 | 700000000000000 | 5.681e+22 | 100000000 | 3.57 | 0.000855718
36750 | 9.45714e-05 | 0.000483714 | 0 | 0 | 0 | 0 | 0.0005782854 | 700000000000000 | 5.681e+22 | 100000000 | 3.675 | 0.0007125502
37800 | 0.000100095 | 0.000542857 | 0 | 0 | 0 | 0 | 0.000642952 | 700000000000000 | 5.681e+22 | 100000000 | 3.78 | 0.0007922309
38850 | 0.00010381 | 0.000368571 | 0 | 0 | 0 | 0 | 0.000472381 | 700000000000000 | 5.681e+22 | 100000000 | 3.885 | 0.0005820572
39900 | 0.00010219 | 0.000515619 | 0 | 0 | 0 | 0 | 0.000617809 | 700000000000000 | 5.681e+22 | 100000000 | 3.99 | 0.0007612503
40950 | 0.000100952 | 0.000507524 | 0 | 0 | 0 | 0 | 0.000608476 | 700000000000000 | 5.681e+22 | 100000000 | 4.095 | 0.0007497504
42000 | 0.000106476 | 0.000564952 | 0 | 0 | 0 | 0 | 0.000671428 | 700000000000000 | 5.681e+22 | 100000000 | 4.2 | 0.0008273184
43050 | 0.000110762 | 0.000736095 | 0 | 0 | 0 | 0 | 0.000846857 | 700000000000000 | 5.681e+22 | 100000000 | 4.305 | 0.001043478
44100 | 0.000109143 | 0.000602762 | 0 | 0 | 0 | 0 | 0.000711905 | 700000000000000 | 5.681e+22 | 100000000 | 4.41 | 0.0008771933
45150 | 0.000116 | 0.000730762 | 0 | 0 | 0 | 0 | 0.000846762 | 700000000000000 | 5.681e+22 | 100000000 | 4.515 | 0.001043361
46200 | 0.000114857 | 0.000705048 | 0 | 0 | 0 | 0 | 0.000819905 | 700000000000000 | 5.681e+22 | 100000000 | 4.62 | 0.001010268
47250 | 0.000112667 | 0.00139133 | 0 | 0 | 0 | 0 | 0.001503997 | 700000000000000 | 5.681e+22 | 100000000 | 4.725 | 0.001853191
48300 | 0.000118571 | 0.000923143 | 0 | 0 | 0 | 0 | 0.001041714 | 700000000000000 | 5.681e+22 | 100000000 | 4.83 | 0.001283576
49350 | 0.000126286 | 0.000812381 | 0 | 0 | 0 | 0 | 0.000938667 | 700000000000000 | 5.681e+22 | 100000000 | 4.935 | 0.001156604
50400 | 0.000125714 | 0.000922095 | 0 | 0 | 0 | 0 | 0.001047809 | 700000000000000 | 5.681e+22 | 100000000 | 5.04 | 0.001291087
51450 | 0.00013019 | 0.00058019 | 0 | 0 | 0 | 0 | 0.00071038 | 700000000000000 | 5.681e+22 | 100000000 | 5.145 | 0.0008753142
52500 | 0.00012819 | 0.000566762 | 0 | 0 | 0 | 0 | 0.000694952 | 700000000000000 | 5.681e+22 | 100000000 | 5.25 | 0.0008563042
53550 | 0.000137238 | 0.000935143 | 0 | 0 | 0 | 0 | 0.001072381 | 700000000000000 | 5.681e+22 | 100000000 | 5.355 | 0.001321364
54600 | 0.000138857 | 0.000924857 | 0 | 0 | 0 | 0 | 0.001063714 | 700000000000000 | 5.681e+22 | 100000000 | 5.46 | 0.001310684
55650 | 0.000143333 | 0.000827524 | 0 | 0 | 0 | 0 | 0.000970857 | 700000000000000 | 5.681e+22 | 100000000 | 5.565 | 0.001196268
56700 | 0.000149143 | 0.000834667 | 0 | 0 | 0 | 0 | 0.00098381 | 700000000000000 | 5.681e+22 | 100000000 | 5.67 | 0.001212228
57750 | 0.000154095 | 0.000715714 | 0 | 0 | 0 | 0 | 0.000869809 | 700000000000000 | 5.681e+22 | 100000000 | 5.775 | 0.001071759
58800 | 0.000155048 | 0.000654667 | 0 | 0 | 0 | 0 | 0.000809715 | 700000000000000 | 5.681e+22 | 100000000 | 5.88 | 0.0009977126
59850 | 0.000166762 | 0.000806286 | 0 | 0 | 0 | 0 | 0.000973048 | 700000000000000 | 5.681e+22 | 100000000 | 5.985 | 0.001198968
60900 | 0.000174381 | 0.0010761 | 0 | 0 | 0 | 0 | 0.001250481 | 700000000000000 | 5.681e+22 | 100000000 | 6.09 | 0.001540814
61950 | 0.000181143 | 0.00110943 | 0 | 0 | 0 | 0 | 0.001290573 | 700000000000000 | 5.681e+22 | 100000000 | 6.195 | 0.001590215
63000 | 0.000194667 | 0.0012899 | 0 | 0 | 0 | 0 | 0.001484567 | 700000000000000 | 5.681e+22 | 100000000 | 6.3 | 0.00182925
64050 | 0.000193333 | 0.000867333 | 0 | 0 | 0 | 0 | 0.001060666 | 700000000000000 | 5.681e+22 | 100000000 | 6.405 | 0.001306929
65100 | 0.000203524 | 0.00143171 | 0 | 0 | 0 | 0 | 0.001635234 | 700000000000000 | 5.681e+22 | 100000000 | 6.51 | 0.002014898
66150 | 0.000215143 | 0.00113533 | 0 | 0 | 0 | 0 | 0.001350473 | 700000000000000 | 5.681e+22 | 100000000 | 6.615 | 0.001664022
67200 | 0.000232667 | 0.00109238 | 0 | 0 | 0 | 0 | 0.001325047 | 700000000000000 | 5.681e+22 | 100000000 | 6.72 | 0.001632693
68250 | 0.000243048 | 0.00117486 | 0 | 0 | 0 | 0 | 0.001417908 | 700000000000000 | 5.681e+22 | 100000000 | 6.825 | 0.001747114
69300 | 0.000266476 | 0.00167486 | 0 | 0 | 0 | 0 | 0.001941336 | 700000000000000 | 5.681e+22 | 100000000 | 6.93 | 0.00239207
70350 | 0.000280571 | 0.0016941 | 0 | 0 | 0 | 0 | 0.001974671 | 700000000000000 | 5.681e+22 | 100000000 | 7.035 | 0.002433145
71400 | 0.00029581 | 0.0017339 | 0 | 0 | 0 | 0 | 0.00202971 | 700000000000000 | 5.681e+22 | 100000000 | 7.14 | 0.002500963
72450 | 0.000322667 | 0.00184238 | 0 | 0 | 0 | 0 | 0.002165047 | 700000000000000 | 5.681e+22 | 100000000 | 7.245 | 0.002667722
73500 | 0.000345333 | 0.00198257 | 0 | 0 | 0 | 0 | 0.002327903 | 700000000000000 | 5.681e+22 | 100000000 | 7.35 | 0.00286839
74550 | 0.00039219 | 0.00197267 | 0 | 0 | 0 | 0 | 0.00236486 | 700000000000000 | 5.681e+22 | 100000000 | 7.455 | 0.002913927
75600 | 0.000424286 | 0.00256248 | 0 | 0 | 0 | 0 | 0.002986766 | 700000000000000 | 5.681e+22 | 100000000 | 7.56 | 0.003680226
76650 | 0.000516667 | 0.00240533 | 0 | 0 | 0 | 0 | 0.002921997 | 700000000000000 | 5.681e+22 | 100000000 | 7.665 | 0.003600419
77700 | 0.000586 | 0.00290705 | 0 | 0 | 0 | 0 | 0.00349305 | 700000000000000 | 5.681e+22 | 100000000 | 7.77 | 0.004304057
78750 | 0.000680952 | 0.00399695 | 0 | 0 | 0 | 0 | 0.004677902 | 700000000000000 | 5.681e+22 | 100000000 | 7.875 | 0.005764005
79800 | 0.000816095 | 0.00461181 | 0 | 0 | 0 | 0 | 0.005427905 | 700000000000000 | 5.681e+22 | 100000000 | 7.98 | 0.006688142
80850 | 0.000731143 | 0.00114895 | 0.000211619 | 0.00043219 | 0.000617905 | 0.000818476 | 0.003960283 | 700000000000000 | 4.046e+22 | 100000000 | 8.085 | 0.006851701
81900 | 0.000753429 | 0 | 0.000329524 | 0.000640095 | 0.000957714 | 0.00125295 | 0.003933712 | 700000000000000 | 4.046e+22 | 100000000 | 8.19 | 0.00680573
82950 | 0.000916571 | 0 | 0.000401333 | 0.000789333 | 0.00116019 | 0.0015359 | 0.004803327 | 700000000000000 | 4.046e+22 | 100000000 | 8.295 | 0.008310254
84000 | 0.0011479 | 0 | 0.000448857 | 0.000871333 | 0.00128286 | 0.0016821 | 0.00543305 | 700000000000000 | 4.046e+22 | 100000000 | 8.4 | 0.00939974
85050 | 0.00139076 | 0 | 0.000563429 | 0.0011101 | 0.00164143 | 0.00218733 | 0.006893049 | 700000000000000 | 4.046e+22 | 100000000 | 8.505 | 0.01192569
86100 | 0.00176781 | 0 | 0.000649143 | 0.00127086 | 0.00187686 | 0.00253152 | 0.008096193 | 700000000000000 | 4.046e+22 | 100000000 | 8.61 | 0.01400725
87150 | 0.00230752 | 0 | 0.000804762 | 0.00160238 | 0.0023741 | 0.00322914 | 0.010317902 | 700000000000000 | 4.046e+22 | 100000000 | 8.715 | 0.01785104
88200 | 0.0028419 | 0 | 0.000960286 | 0.00193924 | 0.00293219 | 0.00400714 | 0.012680756 | 700000000000000 | 4.046e+22 | 100000000 | 8.82 | 0.02193902
89250 | 0.00348438 | 0 | 0.00107333 | 0.00216829 | 0.00332495 | 0.00464638 | 0.01469733 | 700000000000000 | 4.046e+22 | 100000000 | 8.925 | 0.02542791
90300 | 0.00395648 | 0 | 0.00119171 | 0.00237105 | 0.00364295 | 0.00506781 | 0.01623 | 700000000000000 | 4.046e+22 | 100000000 | 9.03 | 0.02807958
91350 | 0.00425829 | 0 | 0.0011759 | 0.00235429 | 0.00369743 | 0.00521257 | 0.01669848 | 700000000000000 | 4.046e+22 | 100000000 | 9.135 | 0.0288901
92400 | 0.00400867 | 0 | 0.00105143 | 0.00211648 | 0.00330781 | 0.00479848 | 0.01528287 | 700000000000000 | 4.046e+22 | 100000000 | 9.24 | 0.02644095
93450 | 0.00321057 | 0 | 0.000811048 | 0.00159448 | 0.00252257 | 0.00373629 | 0.011874958 | 700000000000000 | 4.046e+22 | 100000000 | 9.345 | 0.02054491
94500 | 0.00215152 | 0 | 0.000503714 | 0.00101495 | 0.0016359 | 0.00242829 | 0.007734374 | 700000000000000 | 4.046e+22 | 100000000 | 9.45 | 0.01338127
95550 | 0.00120581 | 0 | 0.000266286 | 0.000541429 | 0.00086381 | 0.001308 | 0.004185335 | 700000000000000 | 4.046e+22 | 100000000 | 9.555 | 0.007241064
96600 | 0.000516952 | 0 | 0.00011019 | 0.000224476 | 0.000352762 | 0.000558667 | 0.001763047 | 700000000000000 | 4.046e+22 | 100000000 | 9.66 | 0.003050254
97650 | 0.000190095 | 0 | 3.90476e-05 | 7.54286e-05 | 0.000122095 | 0.000195333 | 0.0006219992 | 700000000000000 | 4.046e+22 | 100000000 | 9.765 | 0.001076123
98700 | 6.00952e-05 | 0 | 1.00952e-05 | 2.60952e-05 | 3.60952e-05 | 6.24762e-05 | 0.000194857 | 700000000000000 | 4.046e+22 | 100000000 | 9.87 | 0.0003371228
99750 | 7.14286e-06 | 0 | 1.04762e-06 | 1.90476e-06 | 2.66667e-06 | 7.90476e-06 | 2.066667e-05 | 700000000000000 | 4.046e+22 | 100000000 | 9.975 | 3.575548e-05
100800 | 1.42857e-06 | 0 | 0 | 3.80952e-07 | 8.57143e-07 | 2e-06 | 4.666665e-06 | 700000000000000 | 4.046e+22 | 100000000 | 10.08 | 8.073815e-06
101850 | 0 | 0 | 0 | 0 | 0 | 0 | 0 | 700000000000000 | 4.046e+22 | 100000000 | 10.185 | 0
102900 | 0 | 0 | 0 | 0 | 0 | 0 | 0 | 700000000000000 | 4.046e+22 | 100000000 | 10.29 | 0
103950 | 0 | 0 | 0 | 0 | 0 | 0 | 0 | 700000000000000 | 4.046e+22 | 100000000 | 10.395 | 0
105000 | 0 | 0 | 0 | 0 | 0 | 0 | 0 | 700000000000000 | 4.046e+22 | 100000000 | 10.5 | 0
To convert to Energy Lo- multiply by Average Binding Energy = 3 eV/Vacancy

## EBCO-Ran
====== He (3300) into Ti+EuBCO =======
SRIM-2008.04
==================================================
ION and final RECOIL ATOM Distributions
See SRIM Outputs\TDATA.txt for calculation details
==================================================
See file : SRIM Outputs\TDATA.txt for details of calculation
Ion = He Energy = 3300 keV
============= TARGET MATERIAL ======================================
Layer 1 : Ti
Layer | Width | = | 80000 | A | Layer | # | -1 | Density | = |  |  | atoms/cm3 | = | 4.518 | g/cm3
Layer # 1- Ti = 100 Atomic Percent = 100 Mass Percent
Layer 2 : EuBCO
Layer | Width | = | 30000 | A | Layer | # | -2 | Density | = |  |  | atoms/cm3 | = | 3.769 | g/cm3
Layer # 2- Eu = 7.69 Atomic Percent = 20.8 Mass Percent
Layer # 2- Ba = 15.3 Atomic Percent = 37.6 Mass Percent
Layer # 2- Cu = 23.0 Atomic Percent = 26.1 Mass Percent
Layer # 2- O = 53.8 Atomic Percent = 15.3 Mass Percent
====================================================================
Total Ions calculated =10000.00
Ion Average Range = 906.8E+02 A Straggling = 376.9E+01 A
Ion Lateral Range = 436.6E+01 A Straggling = 565.5E+01 A
Ion Radial Range = 683.6E+01 A Straggling = 400.6E+01 A
====================================================================
Transmitted Ions =; Backscattered Ions =1
(These are not included in Skewne- and Kurtosis below.)
Range Skewne- = -002.5364 &= [-(X-Rp)^3]/[N*Straggle^3]
Range Kurtosis = 026.1433 &= [-(X-Rp)^4]/[N*Straggle^4]
Statistical definitions above are those used in VLSI implant modelling.
====================================================================
=================================================================
Table Distribution Units are >>> (Atoms/cm3) / (Atoms/cm2) <<<
=================================================================
DEPTH | He | Ti | Eu | Ba | Cu | O | Fluence |  | dpa
(Ang.) | Ions | Tgt. Atoms | Tgt. Atoms | Tgt. Atoms | Tgt. Atoms | Tgt. Atoms | 700000000000000 |  |  | Distance | Composition
----------- | ---------- | ---------- | ---------- | ---------- | ---------- | ---------- |  |  |  | um
1050.01 | 0 | 6904.8 | 0 | 0 | 0 | 0 | 700000000000000 | 5.681e+22 | 0 | 1050.01 | 0
2100.01 | 0 | 32762 | 0 | 0 | 0 | 0 | 700000000000000 | 5.681e+22 | 0 | 2100.01 | 0
3150.01 | 0 | 43705 | 0 | 0 | 0 | 0 | 700000000000000 | 5.681e+22 | 0 | 3150.01 | 0
4200.01 | 0 | 39410 | 0 | 0 | 0 | 0 | 700000000000000 | 5.681e+22 | 0 | 4200.01 | 0
5250.01 | 0 | 29686 | 0 | 0 | 0 | 0 | 700000000000000 | 5.681e+22 | 0 | 5250.01 | 0
6300.01 | 0 | 32667 | 0 | 0 | 0 | 0 | 700000000000000 | 5.681e+22 | 0 | 6300.01 | 0
7350.01 | 0 | 40000 | 0 | 0 | 0 | 0 | 700000000000000 | 5.681e+22 | 0 | 7350.01 | 0
8400.01 | 0 | 39229 | 0 | 0 | 0 | 0 | 700000000000000 | 5.681e+22 | 0 | 8400.01 | 0
9450.01 | 0 | 33638 | 0 | 0 | 0 | 0 | 700000000000000 | 5.681e+22 | 0 | 9450.01 | 0
10500 | 0 | 35857 | 0 | 0 | 0 | 0 | 700000000000000 | 5.681e+22 | 0 | 10500 | 0
11550 | 0 | 40000 | 0 | 0 | 0 | 0 | 700000000000000 | 5.681e+22 | 0 | 11550 | 0
12600 | 0 | 32810 | 0 | 0 | 0 | 0 | 700000000000000 | 5.681e+22 | 0 | 12600 | 0
13650 | 0 | 36676 | 0 | 0 | 0 | 0 | 700000000000000 | 5.681e+22 | 0 | 13650 | 0
14700 | 0 | 30752 | 0 | 0 | 0 | 0 | 700000000000000 | 5.681e+22 | 0 | 14700 | 0
15750 | 0 | 32486 | 0 | 0 | 0 | 0 | 700000000000000 | 5.681e+22 | 0 | 15750 | 0
16800 | 0 | 36390 | 0 | 0 | 0 | 0 | 700000000000000 | 5.681e+22 | 0 | 16800 | 0
17850 | 0 | 40410 | 0 | 0 | 0 | 0 | 700000000000000 | 5.681e+22 | 0 | 17850 | 0
18900 | 0 | 43743 | 0 | 0 | 0 | 0 | 700000000000000 | 5.681e+22 | 0 | 18900 | 0
19950 | 0 | 44981 | 0 | 0 | 0 | 0 | 700000000000000 | 5.681e+22 | 0 | 19950 | 0
21000 | 0 | 36695 | 0 | 0 | 0 | 0 | 700000000000000 | 5.681e+22 | 0 | 21000 | 0
22050 | 0 | 93333 | 0 | 0 | 0 | 0 | 700000000000000 | 5.681e+22 | 0 | 22050 | 0
23100 | 0 | 106270 | 0 | 0 | 0 | 0 | 700000000000000 | 5.681e+22 | 0 | 23100 | 0
24150 | 9.5238 | 49914 | 0 | 0 | 0 | 0 | 700000000000000 | 5.681e+22 | 1.173501e-07 | 24150 | 0.1173501
25200 | 0 | 70438 | 0 | 0 | 0 | 0 | 700000000000000 | 5.681e+22 | 0 | 25200 | 0
26250 | 0 | 57962 | 0 | 0 | 0 | 0 | 700000000000000 | 5.681e+22 | 0 | 26250 | 0
27300 | 0 | 39952 | 0 | 0 | 0 | 0 | 700000000000000 | 5.681e+22 | 0 | 27300 | 0
28350 | 0 | 36876 | 0 | 0 | 0 | 0 | 700000000000000 | 5.681e+22 | 0 | 28350 | 0
29400 | 0 | 36267 | 0 | 0 | 0 | 0 | 700000000000000 | 5.681e+22 | 0 | 29400 | 0
30450 | 0 | 43743 | 0 | 0 | 0 | 0 | 700000000000000 | 5.681e+22 | 0 | 30450 | 0
31500 | 0 | 47724 | 0 | 0 | 0 | 0 | 700000000000000 | 5.681e+22 | 0 | 31500 | 0
32550 | 0 | 66476 | 0 | 0 | 0 | 0 | 700000000000000 | 5.681e+22 | 0 | 32550 | 0
33600 | 0 | 46390 | 0 | 0 | 0 | 0 | 700000000000000 | 5.681e+22 | 0 | 33600 | 0
34650 | 0 | 54695 | 0 | 0 | 0 | 0 | 700000000000000 | 5.681e+22 | 0 | 34650 | 0
35700 | 0 | 62962 | 0 | 0 | 0 | 0 | 700000000000000 | 5.681e+22 | 0 | 35700 | 0
36750 | 0 | 51114 | 0 | 0 | 0 | 0 | 700000000000000 | 5.681e+22 | 0 | 36750 | 0
37800 | 0 | 57105 | 0 | 0 | 0 | 0 | 700000000000000 | 5.681e+22 | 0 | 37800 | 0
38850 | 9.5238 | 39295 | 0 | 0 | 0 | 0 | 700000000000000 | 5.681e+22 | 1.173501e-07 | 38850 | 0.1173501
39900 | 0 | 54086 | 0 | 0 | 0 | 0 | 700000000000000 | 5.681e+22 | 0 | 39900 | 0
40950 | 9.5238 | 53952 | 0 | 0 | 0 | 0 | 700000000000000 | 5.681e+22 | 1.173501e-07 | 40950 | 0.1173501
42000 | 0 | 60095 | 0 | 0 | 0 | 0 | 700000000000000 | 5.681e+22 | 0 | 42000 | 0
43050 | 0 | 78210 | 0 | 0 | 0 | 0 | 700000000000000 | 5.681e+22 | 0 | 43050 | 0
44100 | 0 | 64162 | 0 | 0 | 0 | 0 | 700000000000000 | 5.681e+22 | 0 | 44100 | 0
45150 | 0 | 76876 | 0 | 0 | 0 | 0 | 700000000000000 | 5.681e+22 | 0 | 45150 | 0
46200 | 0 | 75305 | 0 | 0 | 0 | 0 | 700000000000000 | 5.681e+22 | 0 | 46200 | 0
47250 | 0 | 146880 | 0 | 0 | 0 | 0 | 700000000000000 | 5.681e+22 | 0 | 47250 | 0
48300 | 0 | 98019 | 0 | 0 | 0 | 0 | 700000000000000 | 5.681e+22 | 0 | 48300 | 0
49350 | 0 | 86190 | 0 | 0 | 0 | 0 | 700000000000000 | 5.681e+22 | 0 | 49350 | 0
50400 | 0 | 97752 | 0 | 0 | 0 | 0 | 700000000000000 | 5.681e+22 | 0 | 50400 | 0
51450 | 0 | 61124 | 0 | 0 | 0 | 0 | 700000000000000 | 5.681e+22 | 0 | 51450 | 0
52500 | 9.5238 | 60400 | 0 | 0 | 0 | 0 | 700000000000000 | 5.681e+22 | 1.173501e-07 | 52500 | 0.1173501
53550 | 0 | 98933 | 0 | 0 | 0 | 0 | 700000000000000 | 5.681e+22 | 0 | 53550 | 0
54600 | 0 | 97790 | 0 | 0 | 0 | 0 | 700000000000000 | 5.681e+22 | 0 | 54600 | 0
55650 | 9.5238 | 87981 | 0 | 0 | 0 | 0 | 700000000000000 | 5.681e+22 | 1.173501e-07 | 55650 | 0.1173501
56700 | 9.5238 | 87943 | 0 | 0 | 0 | 0 | 700000000000000 | 5.681e+22 | 1.173501e-07 | 56700 | 0.1173501
57750 | 9.5238 | 76143 | 0 | 0 | 0 | 0 | 700000000000000 | 5.681e+22 | 1.173501e-07 | 57750 | 0.1173501
58800 | 0 | 69762 | 0 | 0 | 0 | 0 | 700000000000000 | 5.681e+22 | 0 | 58800 | 0
59850 | 0 | 85295 | 0 | 0 | 0 | 0 | 700000000000000 | 5.681e+22 | 0 | 59850 | 0
60900 | 9.5238 | 113630 | 0 | 0 | 0 | 0 | 700000000000000 | 5.681e+22 | 1.173501e-07 | 60900 | 0.1173501
61950 | 19.048 | 117780 | 0 | 0 | 0 | 0 | 700000000000000 | 5.681e+22 | 2.347052e-07 | 61950 | 0.2347052
63000 | 9.5238 | 136320 | 0 | 0 | 0 | 0 | 700000000000000 | 5.681e+22 | 1.173501e-07 | 63000 | 0.1173501
64050 | 0 | 91648 | 0 | 0 | 0 | 0 | 700000000000000 | 5.681e+22 | 0 | 64050 | 0
65100 | 0 | 151500 | 0 | 0 | 0 | 0 | 700000000000000 | 5.681e+22 | 0 | 65100 | 0
66150 | 9.5238 | 120050 | 0 | 0 | 0 | 0 | 700000000000000 | 5.681e+22 | 1.173501e-07 | 66150 | 0.1173501
67200 | 19.048 | 115740 | 0 | 0 | 0 | 0 | 700000000000000 | 5.681e+22 | 2.347052e-07 | 67200 | 0.2347052
68250 | 0 | 124000 | 0 | 0 | 0 | 0 | 700000000000000 | 5.681e+22 | 0 | 68250 | 0
69300 | 28.571 | 177010 | 0 | 0 | 0 | 0 | 700000000000000 | 5.681e+22 | 3.520454e-07 | 69300 | 0.3520454
70350 | 28.571 | 179100 | 0 | 0 | 0 | 0 | 700000000000000 | 5.681e+22 | 3.520454e-07 | 70350 | 0.3520454
71400 | 9.5238 | 184310 | 0 | 0 | 0 | 0 | 700000000000000 | 5.681e+22 | 1.173501e-07 | 71400 | 0.1173501
72450 | 38.095 | 195070 | 0 | 0 | 0 | 0 | 700000000000000 | 5.681e+22 | 4.69398e-07 | 72450 | 0.469398
73500 | 9.5238 | 210020 | 0 | 0 | 0 | 0 | 700000000000000 | 5.681e+22 | 1.173501e-07 | 73500 | 0.1173501
74550 | 47.619 | 208630 | 0 | 0 | 0 | 0 | 700000000000000 | 5.681e+22 | 5.867506e-07 | 74550 | 0.5867506
75600 | 38.095 | 271080 | 0 | 0 | 0 | 0 | 700000000000000 | 5.681e+22 | 4.69398e-07 | 75600 | 0.469398
76650 | 171.43 | 255480 | 0 | 0 | 0 | 0 | 700000000000000 | 5.681e+22 | 2.112322e-06 | 76650 | 2.112322
77700 | 209.52 | 306990 | 0 | 0 | 0 | 0 | 700000000000000 | 5.681e+22 | 2.581658e-06 | 77700 | 2.581658
78750 | 295.24 | 423110 | 0 | 0 | 0 | 0 | 700000000000000 | 5.681e+22 | 3.637881e-06 | 78750 | 3.637881
79800 | 371.43 | 488300 | 0 | 0 | 0 | 0 | 700000000000000 | 5.681e+22 | 4.576677e-06 | 79800 | 4.576677
80850 | 419.05 | 122310 | 21295 | 43810 | 62533 | 83362 | 700000000000000 | 4.046e+22 | 7.25e-06 | 80850 | 7.25
81900 | 409.52 | 0 | 33190 | 64524 | 96733 | 127110 | 700000000000000 | 4.046e+22 | 7.085121e-06 | 81900 | 7.085121
82950 | 752.38 | 0 | 40352 | 79933 | 117100 | 156520 | 700000000000000 | 4.046e+22 | 1.301696e-05 | 82950 | 13.01696
84000 | 1276.2 | 0 | 45390 | 87867 | 129550 | 171430 | 700000000000000 | 4.046e+22 | 2.207958e-05 | 84000 | 22.07958
85050 | 1723.8 | 0 | 56648 | 111920 | 166100 | 222150 | 700000000000000 | 4.046e+22 | 2.982353e-05 | 85050 | 29.82353
86100 | 2447.6 | 0 | 65476 | 128650 | 189240 | 257900 | 700000000000000 | 4.046e+22 | 4.234602e-05 | 86100 | 42.34602
87150 | 4266.7 | 0 | 81162 | 162050 | 240190 | 329340 | 700000000000000 | 4.046e+22 | 7.381834e-05 | 87150 | 73.81834
88200 | 5485.7 | 0 | 96676 | 196180 | 295950 | 407860 | 700000000000000 | 4.046e+22 | 9.49083e-05 | 88200 | 94.9083
89250 | 8238.1 | 0 | 108160 | 219200 | 336390 | 473650 | 700000000000000 | 4.046e+22 | 0.0001425277 | 89250 | 142.5277
90300 | 10190 | 0 | 119950 | 239430 | 367790 | 515970 | 700000000000000 | 4.046e+22 | 0.0001762976 | 90300 | 176.2976
91350 | 13038 | 0 | 118740 | 238020 | 374010 | 531260 | 700000000000000 | 4.046e+22 | 0.0002255709 | 91350 | 225.5709
92400 | 13705 | 0 | 105670 | 213970 | 334220 | 489050 | 700000000000000 | 4.046e+22 | 0.0002371107 | 92400 | 237.1107
93450 | 12219 | 0 | 81486 | 161130 | 255150 | 380890 | 700000000000000 | 4.046e+22 | 0.0002114014 | 93450 | 211.4014
94500 | 9609.5 | 0 | 50905 | 102990 | 165320 | 247840 | 700000000000000 | 4.046e+22 | 0.0001662543 | 94500 | 166.2543
95550 | 5828.6 | 0 | 26876 | 54705 | 87086 | 133260 | 700000000000000 | 4.046e+22 | 0.0001008408 | 95550 | 100.8408
96600 | 2638.1 | 0 | 11086 | 22733 | 35590 | 56914 | 700000000000000 | 4.046e+22 | 4.564187e-05 | 96600 | 45.64187
97650 | 1123.8 | 0 | 3923.8 | 7685.7 | 12410 | 19905 | 700000000000000 | 4.046e+22 | 1.944291e-05 | 97650 | 19.44291
98700 | 390.48 | 0 | 1019 | 2619 | 3628.6 | 6419 | 700000000000000 | 4.046e+22 | 6.755709e-06 | 98700 | 6.755709
99750 | 66.667 | 0 | 104.76 | 200 | 276.19 | 790.48 | 700000000000000 | 4.046e+22 | 1.153408e-06 | 99750 | 1.153408
100800 | 19.048 | 0 | 0 | 38.095 | 95.238 | 219.05 | 700000000000000 | 4.046e+22 | 3.295502e-07 | 100800 | 0.3295502
101850 | 0 | 0 | 0 | 0 | 0 | 0 | 700000000000000 | 4.046e+22 | 0 | 101850 | 0
102900 | 0 | 0 | 0 | 0 | 0 | 0 | 700000000000000 | 4.046e+22 | 0 | 102900 | 0
103950 | 0 | 0 | 0 | 0 | 0 | 0 | 700000000000000 | 4.046e+22 | 0 | 103950 | 0
105000 | 0 | 0 | 0 | 0 | 0 | 0 | 700000000000000 | 4.046e+22 | 0 | 105000 | 0

## GBCO-Vac
====== He (3300) into Ti+GdBCO =======
SRIM-2008.04
==========================================
Ion and Target VACANCY production
See SRIM Outputs\TDATA.txt for calc. details
==========================================
See file : SRIM Outputs\TDATA.txt for calculation data
Ion = He Energy = 3300 keV
============= TARGET MATERIAL ======================================
Layer 1 : Ti
Layer Width = 8.E+04 A ;
Layer | # | -1 | Density | = | 5.681e+22 | atoms/cm3 | = | 4.518 | g/cm3
Layer # 1- Ti = 100 Atomic Percent = 100 Mass Percent
Layer 2 : GdBCO
Layer Width = 1.E+04 A ;
Layer | # | -2 | Density | = | 4.235e+22 | atoms/cm3 | = | 3.974 | g/cm3
Layer # 2- Gd = 7.69 Atomic Percent = 21.4 Mass Percent
Layer # 2- Ba = 15.3 Atomic Percent = 37.3 Mass Percent
Layer # 2- Cu = 23.0 Atomic Percent = 25.9 Mass Percent
Layer # 2- O = 53.8 Atomic Percent = 15.2 Mass Percent
====================================================================
Total Ions calculated =9999.99
Total Target Vacancies = 140 /Ion
Total Target Displacements = 146 /Ion
Total Target Replacement Collisions = 5 /Ion
!!!! NOTE : 2nd Column below is number of Primary Knock-Ons !!!!
( PKO are number of Target Atoms Recoiling from the Ion. )
==========================================================
Table Units are >>>> Vacancies/(Angstrom-Ion) <<<<
==========================================================
TARGET
DEPTH | He | Ti | Gd | Ba | Cu | O | All | Fluence | A density | Ang to cm
(Ang.) | Knock-Ons | Vacancies | Vacancies | Vacancies | Vacancies | Vacancies | Vac | 700000000000000 |  | 100000000 | Distance | Vac/atoms
----------- | ----------- | ----------- | ----------- | ----------- | ----------- | ----------- |  |  |  |  | um
900.01 | 1.47778e-05 | 5.7e-05 | 0 | 0 | 0 | 0 | 7.17778e-05 | 700000000000000 | 5.681e+22 | 100000000 | 0.090001 | 8.844299e-05
1800.01 | 4.66667e-05 | 0.000362667 | 0 | 0 | 0 | 0 | 0.0004093337 | 700000000000000 | 5.681e+22 | 100000000 | 0.180001 | 0.0005043717
2700.01 | 7.82223e-05 | 0.000532112 | 0 | 0 | 0 | 0 | 0.0006103343 | 700000000000000 | 5.681e+22 | 100000000 | 0.270001 | 0.0007520402
3600.01 | 5.97778e-05 | 0.000251445 | 0 | 0 | 0 | 0 | 0.0003112228 | 700000000000000 | 5.681e+22 | 100000000 | 0.360001 | 0.0003834817
4500.01 | 7.17778e-05 | 0.000482334 | 0 | 0 | 0 | 0 | 0.0005541118 | 700000000000000 | 5.681e+22 | 100000000 | 0.450001 | 0.0006827641
5400.01 | 6.76667e-05 | 0.000273111 | 0 | 0 | 0 | 0 | 0.0003407777 | 700000000000000 | 5.681e+22 | 100000000 | 0.540001 | 0.0004198986
6300.01 | 6.83334e-05 | 0.000324445 | 0 | 0 | 0 | 0 | 0.0003927784 | 700000000000000 | 5.681e+22 | 100000000 | 0.630001 | 0.0004839727
7200.01 | 7.04445e-05 | 0.000310556 | 0 | 0 | 0 | 0 | 0.0003810005 | 700000000000000 | 5.681e+22 | 100000000 | 0.720001 | 0.0004694602
8100.01 | 6.24445e-05 | 0.000193222 | 0 | 0 | 0 | 0 | 0.0002556665 | 700000000000000 | 5.681e+22 | 100000000 | 0.810001 | 0.0003150265
9000.01 | 7.34445e-05 | 0.000327889 | 0 | 0 | 0 | 0 | 0.0004013335 | 700000000000000 | 5.681e+22 | 100000000 | 0.900001 | 0.0004945141
9900.01 | 7.87778e-05 | 0.000353 | 0 | 0 | 0 | 0 | 0.0004317778 | 700000000000000 | 5.681e+22 | 100000000 | 0.990001 | 0.0005320269
10800 | 6.80001e-05 | 0.000467 | 0 | 0 | 0 | 0 | 0.0005350001 | 700000000000000 | 5.681e+22 | 100000000 | 1.08 | 0.0006592151
11700 | 7.05556e-05 | 0.000350667 | 0 | 0 | 0 | 0 | 0.0004212226 | 700000000000000 | 5.681e+22 | 100000000 | 1.17 | 0.000519021
12600 | 6.91112e-05 | 0.000308889 | 0 | 0 | 0 | 0 | 0.0003780002 | 700000000000000 | 5.681e+22 | 100000000 | 1.26 | 0.0004657633
13500 | 7.50001e-05 | 0.000302556 | 0 | 0 | 0 | 0 | 0.0003775561 | 700000000000000 | 5.681e+22 | 100000000 | 1.35 | 0.0004652161
14400 | 7.48889e-05 | 0.000303334 | 0 | 0 | 0 | 0 | 0.0003782229 | 700000000000000 | 5.681e+22 | 100000000 | 1.44 | 0.0004660377
15300 | 6.76667e-05 | 0.000446111 | 0 | 0 | 0 | 0 | 0.0005137777 | 700000000000000 | 5.681e+22 | 100000000 | 1.53 | 0.0006330653
16200 | 6.96667e-05 | 0.000197333 | 0 | 0 | 0 | 0 | 0.0002669997 | 700000000000000 | 5.681e+22 | 100000000 | 1.62 | 0.000328991
17100 | 7.05556e-05 | 0.000455778 | 0 | 0 | 0 | 0 | 0.0005263336 | 700000000000000 | 5.681e+22 | 100000000 | 1.71 | 0.0006485364
18000 | 7.33334e-05 | 0.000309334 | 0 | 0 | 0 | 0 | 0.0003826674 | 700000000000000 | 5.681e+22 | 100000000 | 1.8 | 0.0004715141
18900 | 7.48889e-05 | 0.000460667 | 0 | 0 | 0 | 0 | 0.0005355559 | 700000000000000 | 5.681e+22 | 100000000 | 1.89 | 0.0006598999
19800 | 7.70001e-05 | 0.000501778 | 0 | 0 | 0 | 0 | 0.0005787781 | 700000000000000 | 5.681e+22 | 100000000 | 1.98 | 0.0007131573
20700 | 8.07778e-05 | 0.000438889 | 0 | 0 | 0 | 0 | 0.0005196668 | 700000000000000 | 5.681e+22 | 100000000 | 2.07 | 0.0006403217
21600 | 7.28889e-05 | 0.000448445 | 0 | 0 | 0 | 0 | 0.0005213339 | 700000000000000 | 5.681e+22 | 100000000 | 2.16 | 0.0006423759
22500 | 8.03334e-05 | 0.000391223 | 0 | 0 | 0 | 0 | 0.0004715564 | 700000000000000 | 5.681e+22 | 100000000 | 2.25 | 0.0005810412
23400 | 7.8889e-05 | 0.000382111 | 0 | 0 | 0 | 0 | 0.000461 | 700000000000000 | 5.681e+22 | 100000000 | 2.34 | 0.0005680338
24300 | 8.15556e-05 | 0.000663667 | 0 | 0 | 0 | 0 | 0.0007452226 | 700000000000000 | 5.681e+22 | 100000000 | 2.43 | 0.0009182465
25200 | 8.52223e-05 | 0.000392 | 0 | 0 | 0 | 0 | 0.0004772223 | 700000000000000 | 5.681e+22 | 100000000 | 2.52 | 0.0005880225
26100 | 8.25556e-05 | 0.000440334 | 0 | 0 | 0 | 0 | 0.0005228896 | 700000000000000 | 5.681e+22 | 100000000 | 2.61 | 0.0006442928
27000 | 8.10001e-05 | 0.000458778 | 0 | 0 | 0 | 0 | 0.0005397781 | 700000000000000 | 5.681e+22 | 100000000 | 2.7 | 0.0006651024
27900 | 8.22223e-05 | 0.000585778 | 0 | 0 | 0 | 0 | 0.0006680003 | 700000000000000 | 5.681e+22 | 100000000 | 2.79 | 0.0008230949
28800 | 8.86667e-05 | 0.000414445 | 0 | 0 | 0 | 0 | 0.0005031117 | 700000000000000 | 5.681e+22 | 100000000 | 2.88 | 0.0006199229
29700 | 9.15556e-05 | 0.000808778 | 0 | 0 | 0 | 0 | 0.0009003336 | 700000000000000 | 5.681e+22 | 100000000 | 2.97 | 0.001109371
30600 | 8.96667e-05 | 0.000616445 | 0 | 0 | 0 | 0 | 0.0007061117 | 700000000000000 | 5.681e+22 | 100000000 | 3.06 | 0.0008700549
31500 | 8.82223e-05 | 0.000383111 | 0 | 0 | 0 | 0 | 0.0004713333 | 700000000000000 | 5.681e+22 | 100000000 | 3.15 | 0.0005807663
32400 | 8.82223e-05 | 0.000451445 | 0 | 0 | 0 | 0 | 0.0005396673 | 700000000000000 | 5.681e+22 | 100000000 | 3.24 | 0.0006649659
33300 | 9.35556e-05 | 0.000453111 | 0 | 0 | 0 | 0 | 0.0005466666 | 700000000000000 | 5.681e+22 | 100000000 | 3.33 | 0.0006735902
34200 | 9.35556e-05 | 0.000792556 | 0 | 0 | 0 | 0 | 0.0008861116 | 700000000000000 | 5.681e+22 | 100000000 | 3.42 | 0.001091847
35100 | 0.000103556 | 0.000527778 | 0 | 0 | 0 | 0 | 0.000631334 | 700000000000000 | 5.681e+22 | 100000000 | 3.51 | 0.0007779155
36000 | 9.4889e-05 | 0.000333445 | 0 | 0 | 0 | 0 | 0.000428334 | 700000000000000 | 5.681e+22 | 100000000 | 3.6 | 0.0005277835
36900 | 9.54445e-05 | 0.000479111 | 0 | 0 | 0 | 0 | 0.0005745555 | 700000000000000 | 5.681e+22 | 100000000 | 3.69 | 0.0007079543
37800 | 9.94445e-05 | 0.000651667 | 0 | 0 | 0 | 0 | 0.0007511115 | 700000000000000 | 5.681e+22 | 100000000 | 3.78 | 0.0009255026
38700 | 0.000100445 | 0.000425334 | 0 | 0 | 0 | 0 | 0.000525779 | 700000000000000 | 5.681e+22 | 100000000 | 3.87 | 0.000647853
39600 | 0.000100333 | 0.000692445 | 0 | 0 | 0 | 0 | 0.000792778 | 700000000000000 | 5.681e+22 | 100000000 | 3.96 | 0.0009768432
40500 | 0.000105889 | 0.000577778 | 0 | 0 | 0 | 0 | 0.000683667 | 700000000000000 | 5.681e+22 | 100000000 | 4.05 | 0.000842399
41400 | 0.000101111 | 0.000655112 | 0 | 0 | 0 | 0 | 0.000756223 | 700000000000000 | 5.681e+22 | 100000000 | 4.14 | 0.0009318009
42300 | 0.000106667 | 0.00093989 | 0 | 0 | 0 | 0 | 0.001046557 | 700000000000000 | 5.681e+22 | 100000000 | 4.23 | 0.001289544
43200 | 0.000102889 | 0.000564445 | 0 | 0 | 0 | 0 | 0.000667334 | 700000000000000 | 5.681e+22 | 100000000 | 4.32 | 0.0008222739
44100 | 0.000113445 | 0.00159733 | 0 | 0 | 0 | 0 | 0.001710775 | 700000000000000 | 5.681e+22 | 100000000 | 4.41 | 0.002107978
45000 | 0.000113556 | 0.000582667 | 0 | 0 | 0 | 0 | 0.000696223 | 700000000000000 | 5.681e+22 | 100000000 | 4.5 | 0.0008578703
45900 | 0.000107222 | 0.000612112 | 0 | 0 | 0 | 0 | 0.000719334 | 700000000000000 | 5.681e+22 | 100000000 | 4.59 | 0.0008863471
46800 | 0.000113556 | 0.000462 | 0 | 0 | 0 | 0 | 0.000575556 | 700000000000000 | 5.681e+22 | 100000000 | 4.68 | 0.0007091871
47700 | 0.000115667 | 0.000557556 | 0 | 0 | 0 | 0 | 0.000673223 | 700000000000000 | 5.681e+22 | 100000000 | 4.77 | 0.0008295302
48600 | 0.000127222 | 0.000574445 | 0 | 0 | 0 | 0 | 0.000701667 | 700000000000000 | 5.681e+22 | 100000000 | 4.86 | 0.0008645782
49500 | 0.000120445 | 0.000534667 | 0 | 0 | 0 | 0 | 0.000655112 | 700000000000000 | 5.681e+22 | 100000000 | 4.95 | 0.0008072142
50400 | 0.000127889 | 0.000652667 | 0 | 0 | 0 | 0 | 0.000780556 | 700000000000000 | 5.681e+22 | 100000000 | 5.04 | 0.0009617835
51300 | 0.000129222 | 0.000648334 | 0 | 0 | 0 | 0 | 0.000777556 | 700000000000000 | 5.681e+22 | 100000000 | 5.13 | 0.000958087
52200 | 0.000130222 | 0.000562445 | 0 | 0 | 0 | 0 | 0.000692667 | 700000000000000 | 5.681e+22 | 100000000 | 5.22 | 0.0008534886
53100 | 0.000136111 | 0.000726334 | 0 | 0 | 0 | 0 | 0.000862445 | 700000000000000 | 5.681e+22 | 100000000 | 5.31 | 0.001062685
54000 | 0.000141889 | 0.000769556 | 0 | 0 | 0 | 0 | 0.000911445 | 700000000000000 | 5.681e+22 | 100000000 | 5.4 | 0.001123062
54900 | 0.000142778 | 0.000558223 | 0 | 0 | 0 | 0 | 0.000701001 | 700000000000000 | 5.681e+22 | 100000000 | 5.49 | 0.0008637576
55800 | 0.000144778 | 0.000772334 | 0 | 0 | 0 | 0 | 0.000917112 | 700000000000000 | 5.681e+22 | 100000000 | 5.58 | 0.001130045
56700 | 0.000146333 | 0.000799223 | 0 | 0 | 0 | 0 | 0.000945556 | 700000000000000 | 5.681e+22 | 100000000 | 5.67 | 0.001165093
57600 | 0.000149222 | 0.000774667 | 0 | 0 | 0 | 0 | 0.000923889 | 700000000000000 | 5.681e+22 | 100000000 | 5.76 | 0.001138395
58500 | 0.000163 | 0.000767112 | 0 | 0 | 0 | 0 | 0.000930112 | 700000000000000 | 5.681e+22 | 100000000 | 5.85 | 0.001146063
59400 | 0.000159222 | 0.000654001 | 0 | 0 | 0 | 0 | 0.000813223 | 700000000000000 | 5.681e+22 | 100000000 | 5.94 | 0.001002035
60300 | 0.000169778 | 0.00134345 | 0 | 0 | 0 | 0 | 0.001513228 | 700000000000000 | 5.681e+22 | 100000000 | 6.03 | 0.001864565
61200 | 0.000182 | 0.000933779 | 0 | 0 | 0 | 0 | 0.001115779 | 700000000000000 | 5.681e+22 | 100000000 | 6.12 | 0.001374838
62100 | 0.000181222 | 0.00117611 | 0 | 0 | 0 | 0 | 0.001357332 | 700000000000000 | 5.681e+22 | 100000000 | 6.21 | 0.001672474
63000 | 0.000184667 | 0.000904556 | 0 | 0 | 0 | 0 | 0.001089223 | 700000000000000 | 5.681e+22 | 100000000 | 6.3 | 0.001342116
63900 | 0.000190889 | 0.00112467 | 0 | 0 | 0 | 0 | 0.001315559 | 700000000000000 | 5.681e+22 | 100000000 | 6.39 | 0.001621002
64800 | 0.000205333 | 0.00109189 | 0 | 0 | 0 | 0 | 0.001297223 | 700000000000000 | 5.681e+22 | 100000000 | 6.48 | 0.001598409
65700 | 0.000217111 | 0.00137611 | 0 | 0 | 0 | 0 | 0.001593221 | 700000000000000 | 5.681e+22 | 100000000 | 6.57 | 0.001963131
66600 | 0.000224 | 0.00104545 | 0 | 0 | 0 | 0 | 0.00126945 | 700000000000000 | 5.681e+22 | 100000000 | 6.66 | 0.001564188
67500 | 0.000230445 | 0.000998223 | 0 | 0 | 0 | 0 | 0.001228668 | 700000000000000 | 5.681e+22 | 100000000 | 6.75 | 0.001513937
68400 | 0.000261334 | 0.00134378 | 0 | 0 | 0 | 0 | 0.001605114 | 700000000000000 | 5.681e+22 | 100000000 | 6.84 | 0.001977785
69300 | 0.000259111 | 0.00135378 | 0 | 0 | 0 | 0 | 0.001612891 | 700000000000000 | 5.681e+22 | 100000000 | 6.93 | 0.001987368
70200 | 0.000276889 | 0.00170989 | 0 | 0 | 0 | 0 | 0.001986779 | 700000000000000 | 5.681e+22 | 100000000 | 7.02 | 0.002448064
71100 | 0.000300111 | 0.00188922 | 0 | 0 | 0 | 0 | 0.002189331 | 700000000000000 | 5.681e+22 | 100000000 | 7.11 | 0.002697644
72000 | 0.000315667 | 0.00218778 | 0 | 0 | 0 | 0 | 0.002503447 | 700000000000000 | 5.681e+22 | 100000000 | 7.2 | 0.003084691
72900 | 0.00035 | 0.00186911 | 0 | 0 | 0 | 0 | 0.00221911 | 700000000000000 | 5.681e+22 | 100000000 | 7.29 | 0.002734337
73800 | 0.000372778 | 0.00172933 | 0 | 0 | 0 | 0 | 0.002102108 | 700000000000000 | 5.681e+22 | 100000000 | 7.38 | 0.00259017
74700 | 0.000410778 | 0.00192111 | 0 | 0 | 0 | 0 | 0.002331888 | 700000000000000 | 5.681e+22 | 100000000 | 7.47 | 0.0028733
75600 | 0.000444111 | 0.00220611 | 0 | 0 | 0 | 0 | 0.002650221 | 700000000000000 | 5.681e+22 | 100000000 | 7.56 | 0.003265543
76500 | 0.000478556 | 0.00269545 | 0 | 0 | 0 | 0 | 0.003174006 | 700000000000000 | 5.681e+22 | 100000000 | 7.65 | 0.003910939
77400 | 0.000542667 | 0.00315667 | 0 | 0 | 0 | 0 | 0.003699337 | 700000000000000 | 5.681e+22 | 100000000 | 7.74 | 0.00455824
78300 | 0.000641334 | 0.00344734 | 0 | 0 | 0 | 0 | 0.004088674 | 700000000000000 | 5.681e+22 | 100000000 | 7.83 | 0.005037972
79200 | 0.000736778 | 0.00405434 | 0 | 0 | 0 | 0 | 0.004791118 | 700000000000000 | 5.681e+22 | 100000000 | 7.92 | 0.005903507
80100 | 0.000906001 | 0.00444267 | 1.45556e-05 | 3.13334e-05 | 4.52223e-05 | 6.17778e-05 | 0.0055015601 | 700000000000000 | 4.235e+22 | 100000000 | 8.01 | 0.009093488
81000 | 0.000706223 | 0 | 0.000288778 | 0.000589556 | 0.00083189 | 0.00104211 | 0.003458557 | 700000000000000 | 4.235e+22 | 100000000 | 8.1 | 0.005716623
81900 | 0.000858001 | 0 | 0.000355111 | 0.000704112 | 0.001038 | 0.00132745 | 0.004282674 | 700000000000000 | 4.235e+22 | 100000000 | 8.19 | 0.0070788
82800 | 0.000950779 | 0 | 0.000424334 | 0.000832223 | 0.00122722 | 0.00161022 | 0.005044776 | 700000000000000 | 4.235e+22 | 100000000 | 8.28 | 0.008338473
83700 | 0.00112967 | 0 | 0.000443223 | 0.00087789 | 0.00130389 | 0.00167578 | 0.005430453 | 700000000000000 | 4.235e+22 | 100000000 | 8.37 | 0.008975955
84600 | 0.001434 | 0 | 0.000550112 | 0.0011 | 0.001641 | 0.00214778 | 0.006872892 | 700000000000000 | 4.235e+22 | 100000000 | 8.46 | 0.01136015
85500 | 0.00173745 | 0 | 0.000666667 | 0.00127933 | 0.001956 | 0.00260656 | 0.008246007 | 700000000000000 | 4.235e+22 | 100000000 | 8.55 | 0.01362976
86400 | 0.00214422 | 0 | 0.000795001 | 0.00158578 | 0.00237489 | 0.00319422 | 0.010094111 | 700000000000000 | 4.235e+22 | 100000000 | 8.64 | 0.01668448
87300 | 0.00265334 | 0 | 0.000890445 | 0.00181089 | 0.00273889 | 0.00371667 | 0.011810235 | 700000000000000 | 4.235e+22 | 100000000 | 8.73 | 0.01952105
88200 | 0.00331422 | 0 | 0.00107378 | 0.002163 | 0.00329367 | 0.00453889 | 0.01438356 | 700000000000000 | 4.235e+22 | 100000000 | 8.82 | 0.02377448
89100 | 0.00372067 | 0 | 0.001148 | 0.00232645 | 0.003534 | 0.00489878 | 0.0156279 | 700000000000000 | 4.235e+22 | 100000000 | 8.91 | 0.02583124
90000 | 0.00347711 | 0 | 0.001079 | 0.00215078 | 0.00330156 | 0.00454767 | 0.01455612 | 700000000000000 | 4.235e+22 | 100000000 | 9 | 0.0240597
To convert to Energy Lo- multiply by Average Binding Energy = 3 eV/Vacancy

## GBCO-Ran
====== He (3300) into Ti+GdBCO =======
SRIM-2008.04
==================================================
ION and final RECOIL ATOM Distributions
See SRIM Outputs\TDATA.txt for calculation details
==================================================
See file : SRIM Outputs\TDATA.txt for details of calculation
Ion = He Energy = 3300 keV
============= TARGET MATERIAL ======================================
Layer 1 : Ti
Layer | Width | = | 80000 | A | Layer | # | -1 | Density | = | 5.681e+22 | atoms/cm3 | = | 4.518 | g/cm3
Layer # 1- Ti = 100 Atomic Percent = 100 Mass Percent
Layer 2 : GdBCO
Layer | Width | = | 10000 | A | Layer | # | -2 | Density | = | 4.235e+22 | atoms/cm3 | = | 3.974 | g/cm3
Layer # 2- Gd = 7.69 Atomic Percent = 21.4 Mass Percent
Layer # 2- Ba = 15.3 Atomic Percent = 37.3 Mass Percent
Layer # 2- Cu = 23.0 Atomic Percent = 25.9 Mass Percent
Layer # 2- O = 53.8 Atomic Percent = 15.2 Mass Percent
====================================================================
Total Ions calculated =9999.99
Ion Average Range = 866.9E+02 A Straggling = 352.3E+01 A
Ion Lateral Range = 528.3E+01 A Straggling = 677.0E+01 A
Ion Radial Range = 815.7E+01 A Straggling = 484.3E+01 A
====================================================================
Transmitted Ions =6432; Backscattered Ions =
(These are not included in Skewne- and Kurtosis below.)
Range Skewne- = -005.1584 &= [-(X-Rp)^3]/[N*Straggle^3]
Range Kurtosis = 057.9228 &= [-(X-Rp)^4]/[N*Straggle^4]
Statistical definitions above are those used in VLSI implant modelling.
====================================================================
=================================================================
Table Distribution Units are >>> (Atoms/cm3) / (Atoms/cm2) <<<
=================================================================
DEPTH | He | Ti | Gd | Ba | Cu | O | Fluence |  | dpa
(Ang.) | Ions | Tgt. Atoms | Tgt. Atoms | Tgt. Atoms | Tgt. Atoms | Tgt. Atoms | 700000000000000 |  |  | Distance | Dpa
----------- | ---------- | ---------- | ---------- | ---------- | ---------- | ---------- |  |  |  | um
900.01 | 0 | 6011.1 | 0 | 0 | 0 | 0 | 700000000000000 | 5.681e+22 | 0 | 900.01 | 0
1800.01 | 0 | 38478 | 0 | 0 | 0 | 0 | 700000000000000 | 5.681e+22 | 0 | 1800.01 | 0
2700.01 | 0 | 56500 | 0 | 0 | 0 | 0 | 700000000000000 | 5.681e+22 | 0 | 2700.01 | 0
3600.01 | 0 | 26633 | 0 | 0 | 0 | 0 | 700000000000000 | 5.681e+22 | 0 | 3600.01 | 0
4500.01 | 0 | 51089 | 0 | 0 | 0 | 0 | 700000000000000 | 5.681e+22 | 0 | 4500.01 | 0
5400.01 | 0 | 28900 | 0 | 0 | 0 | 0 | 700000000000000 | 5.681e+22 | 0 | 5400.01 | 0
6300.01 | 0 | 33956 | 0 | 0 | 0 | 0 | 700000000000000 | 5.681e+22 | 0 | 6300.01 | 0
7200.01 | 0 | 32844 | 0 | 0 | 0 | 0 | 700000000000000 | 5.681e+22 | 0 | 7200.01 | 0
8100.01 | 0 | 20422 | 0 | 0 | 0 | 0 | 700000000000000 | 5.681e+22 | 0 | 8100.01 | 0
9000.01 | 0 | 34767 | 0 | 0 | 0 | 0 | 700000000000000 | 5.681e+22 | 0 | 9000.01 | 0
9900.01 | 0 | 37578 | 0 | 0 | 0 | 0 | 700000000000000 | 5.681e+22 | 0 | 9900.01 | 0
10800 | 0 | 49278 | 0 | 0 | 0 | 0 | 700000000000000 | 5.681e+22 | 0 | 10800 | 0
11700 | 0 | 37011 | 0 | 0 | 0 | 0 | 700000000000000 | 5.681e+22 | 0 | 11700 | 0
12600 | 0 | 32667 | 0 | 0 | 0 | 0 | 700000000000000 | 5.681e+22 | 0 | 12600 | 0
13500 | 0 | 31967 | 0 | 0 | 0 | 0 | 700000000000000 | 5.681e+22 | 0 | 13500 | 0
14400 | 0 | 32178 | 0 | 0 | 0 | 0 | 700000000000000 | 5.681e+22 | 0 | 14400 | 0
15300 | 0 | 47533 | 0 | 0 | 0 | 0 | 700000000000000 | 5.681e+22 | 0 | 15300 | 0
16200 | 0 | 20789 | 0 | 0 | 0 | 0 | 700000000000000 | 5.681e+22 | 0 | 16200 | 0
17100 | 0 | 48200 | 0 | 0 | 0 | 0 | 700000000000000 | 5.681e+22 | 0 | 17100 | 0
18000 | 0 | 32811 | 0 | 0 | 0 | 0 | 700000000000000 | 5.681e+22 | 0 | 18000 | 0
18900 | 0 | 49022 | 0 | 0 | 0 | 0 | 700000000000000 | 5.681e+22 | 0 | 18900 | 0
19800 | 0 | 53244 | 0 | 0 | 0 | 0 | 700000000000000 | 5.681e+22 | 0 | 19800 | 0
20700 | 0 | 46422 | 0 | 0 | 0 | 0 | 700000000000000 | 5.681e+22 | 0 | 20700 | 0
21600 | 0 | 47289 | 0 | 0 | 0 | 0 | 700000000000000 | 5.681e+22 | 0 | 21600 | 0
22500 | 0 | 41411 | 0 | 0 | 0 | 0 | 700000000000000 | 5.681e+22 | 0 | 22500 | 0
23400 | 0 | 40800 | 0 | 0 | 0 | 0 | 700000000000000 | 5.681e+22 | 0 | 23400 | 0
24300 | 0 | 70122 | 0 | 0 | 0 | 0 | 700000000000000 | 5.681e+22 | 0 | 24300 | 0
25200 | 0 | 41344 | 0 | 0 | 0 | 0 | 700000000000000 | 5.681e+22 | 0 | 25200 | 0
26100 | 11.111 | 46556 | 0 | 0 | 0 | 0 | 700000000000000 | 5.681e+22 | 1.369072e-07 | 26100 | 0.1369072
27000 | 0 | 48511 | 0 | 0 | 0 | 0 | 700000000000000 | 5.681e+22 | 0 | 27000 | 0
27900 | 0 | 61678 | 0 | 0 | 0 | 0 | 700000000000000 | 5.681e+22 | 0 | 27900 | 0
28800 | 0 | 43878 | 0 | 0 | 0 | 0 | 700000000000000 | 5.681e+22 | 0 | 28800 | 0
29700 | 0 | 85189 | 0 | 0 | 0 | 0 | 700000000000000 | 5.681e+22 | 0 | 29700 | 0
30600 | 0 | 65544 | 0 | 0 | 0 | 0 | 700000000000000 | 5.681e+22 | 0 | 30600 | 0
31500 | 0 | 40744 | 0 | 0 | 0 | 0 | 700000000000000 | 5.681e+22 | 0 | 31500 | 0
32400 | 0 | 48022 | 0 | 0 | 0 | 0 | 700000000000000 | 5.681e+22 | 0 | 32400 | 0
33300 | 0 | 48144 | 0 | 0 | 0 | 0 | 700000000000000 | 5.681e+22 | 0 | 33300 | 0
34200 | 0 | 84078 | 0 | 0 | 0 | 0 | 700000000000000 | 5.681e+22 | 0 | 34200 | 0
35100 | 0 | 55933 | 0 | 0 | 0 | 0 | 700000000000000 | 5.681e+22 | 0 | 35100 | 0
36000 | 0 | 35111 | 0 | 0 | 0 | 0 | 700000000000000 | 5.681e+22 | 0 | 36000 | 0
36900 | 0 | 50178 | 0 | 0 | 0 | 0 | 700000000000000 | 5.681e+22 | 0 | 36900 | 0
37800 | 0 | 69011 | 0 | 0 | 0 | 0 | 700000000000000 | 5.681e+22 | 0 | 37800 | 0
38700 | 11.111 | 44833 | 0 | 0 | 0 | 0 | 700000000000000 | 5.681e+22 | 1.369072e-07 | 38700 | 0.1369072
39600 | 0 | 73667 | 0 | 0 | 0 | 0 | 700000000000000 | 5.681e+22 | 0 | 39600 | 0
40500 | 0 | 61378 | 0 | 0 | 0 | 0 | 700000000000000 | 5.681e+22 | 0 | 40500 | 0
41400 | 0 | 69511 | 0 | 0 | 0 | 0 | 700000000000000 | 5.681e+22 | 0 | 41400 | 0
42300 | 0 | 99578 | 0 | 0 | 0 | 0 | 700000000000000 | 5.681e+22 | 0 | 42300 | 0
43200 | 0 | 59689 | 0 | 0 | 0 | 0 | 700000000000000 | 5.681e+22 | 0 | 43200 | 0
44100 | 11.111 | 168740 | 0 | 0 | 0 | 0 | 700000000000000 | 5.681e+22 | 1.369072e-07 | 44100 | 0.1369072
45000 | 0 | 61344 | 0 | 0 | 0 | 0 | 700000000000000 | 5.681e+22 | 0 | 45000 | 0
45900 | 0 | 64867 | 0 | 0 | 0 | 0 | 700000000000000 | 5.681e+22 | 0 | 45900 | 0
46800 | 0 | 49000 | 0 | 0 | 0 | 0 | 700000000000000 | 5.681e+22 | 0 | 46800 | 0
47700 | 0 | 59500 | 0 | 0 | 0 | 0 | 700000000000000 | 5.681e+22 | 0 | 47700 | 0
48600 | 11.111 | 61278 | 0 | 0 | 0 | 0 | 700000000000000 | 5.681e+22 | 1.369072e-07 | 48600 | 0.1369072
49500 | 0 | 56111 | 0 | 0 | 0 | 0 | 700000000000000 | 5.681e+22 | 0 | 49500 | 0
50400 | 0 | 69156 | 0 | 0 | 0 | 0 | 700000000000000 | 5.681e+22 | 0 | 50400 | 0
51300 | 0 | 68900 | 0 | 0 | 0 | 0 | 700000000000000 | 5.681e+22 | 0 | 51300 | 0
52200 | 0 | 59278 | 0 | 0 | 0 | 0 | 700000000000000 | 5.681e+22 | 0 | 52200 | 0
53100 | 11.111 | 76756 | 0 | 0 | 0 | 0 | 700000000000000 | 5.681e+22 | 1.369072e-07 | 53100 | 0.1369072
54000 | 11.111 | 81233 | 0 | 0 | 0 | 0 | 700000000000000 | 5.681e+22 | 1.369072e-07 | 54000 | 0.1369072
54900 | 0 | 59067 | 0 | 0 | 0 | 0 | 700000000000000 | 5.681e+22 | 0 | 54900 | 0
55800 | 0 | 82222 | 0 | 0 | 0 | 0 | 700000000000000 | 5.681e+22 | 0 | 55800 | 0
56700 | 0 | 84556 | 0 | 0 | 0 | 0 | 700000000000000 | 5.681e+22 | 0 | 56700 | 0
57600 | 0 | 81756 | 0 | 0 | 0 | 0 | 700000000000000 | 5.681e+22 | 0 | 57600 | 0
58500 | 11.111 | 81367 | 0 | 0 | 0 | 0 | 700000000000000 | 5.681e+22 | 1.369072e-07 | 58500 | 0.1369072
59400 | 0 | 69967 | 0 | 0 | 0 | 0 | 700000000000000 | 5.681e+22 | 0 | 59400 | 0
60300 | 11.111 | 142710 | 0 | 0 | 0 | 0 | 700000000000000 | 5.681e+22 | 1.369072e-07 | 60300 | 0.1369072
61200 | 0 | 98411 | 0 | 0 | 0 | 0 | 700000000000000 | 5.681e+22 | 0 | 61200 | 0
62100 | 11.111 | 124560 | 0 | 0 | 0 | 0 | 700000000000000 | 5.681e+22 | 1.369072e-07 | 62100 | 0.1369072
63000 | 0 | 95822 | 0 | 0 | 0 | 0 | 700000000000000 | 5.681e+22 | 0 | 63000 | 0
63900 | 0 | 119210 | 0 | 0 | 0 | 0 | 700000000000000 | 5.681e+22 | 0 | 63900 | 0
64800 | 0 | 115570 | 0 | 0 | 0 | 0 | 700000000000000 | 5.681e+22 | 0 | 64800 | 0
65700 | 0 | 145500 | 0 | 0 | 0 | 0 | 700000000000000 | 5.681e+22 | 0 | 65700 | 0
66600 | 11.111 | 110670 | 0 | 0 | 0 | 0 | 700000000000000 | 5.681e+22 | 1.369072e-07 | 66600 | 0.1369072
67500 | 0 | 106290 | 0 | 0 | 0 | 0 | 700000000000000 | 5.681e+22 | 0 | 67500 | 0
68400 | 33.333 | 142120 | 0 | 0 | 0 | 0 | 700000000000000 | 5.681e+22 | 4.107217e-07 | 68400 | 0.4107217
69300 | 33.333 | 143090 | 0 | 0 | 0 | 0 | 700000000000000 | 5.681e+22 | 4.107217e-07 | 69300 | 0.4107217
70200 | 11.111 | 181070 | 0 | 0 | 0 | 0 | 700000000000000 | 5.681e+22 | 1.369072e-07 | 70200 | 0.1369072
71100 | 44.444 | 201100 | 0 | 0 | 0 | 0 | 700000000000000 | 5.681e+22 | 5.476289e-07 | 71100 | 0.5476289
72000 | 11.111 | 231180 | 0 | 0 | 0 | 0 | 700000000000000 | 5.681e+22 | 1.369072e-07 | 72000 | 0.1369072
72900 | 66.667 | 198240 | 0 | 0 | 0 | 0 | 700000000000000 | 5.681e+22 | 8.214557e-07 | 72900 | 0.8214557
73800 | 55.556 | 183680 | 0 | 0 | 0 | 0 | 700000000000000 | 5.681e+22 | 6.845485e-07 | 73800 | 0.6845485
74700 | 100 | 202970 | 0 | 0 | 0 | 0 | 700000000000000 | 5.681e+22 | 1.232177e-06 | 74700 | 1.232177
75600 | 33.333 | 234530 | 0 | 0 | 0 | 0 | 700000000000000 | 5.681e+22 | 4.107217e-07 | 75600 | 0.4107217
76500 | 44.444 | 284430 | 0 | 0 | 0 | 0 | 700000000000000 | 5.681e+22 | 5.476289e-07 | 76500 | 0.5476289
77400 | 100 | 334190 | 0 | 0 | 0 | 0 | 700000000000000 | 5.681e+22 | 1.232177e-06 | 77400 | 1.232177
78300 | 244.44 | 365380 | 0 | 0 | 0 | 0 | 700000000000000 | 5.681e+22 | 3.011935e-06 | 78300 | 3.011935
79200 | 255.56 | 429360 | 0 | 0 | 0 | 0 | 700000000000000 | 5.681e+22 | 3.148953e-06 | 79200 | 3.148953
80100 | 555.56 | 471110 | 1433.3 | 3244.4 | 4566.7 | 6411.1 | 700000000000000 | 4.235e+22 | 9.18281e-06 | 80100 | 9.18281
81000 | 455.56 | 11.111 | 29056 | 59244 | 83556 | 106060 | 700000000000000 | 4.235e+22 | 7.529917e-06 | 81000 | 7.529917
81900 | 655.56 | 0 | 35889 | 71167 | 105330 | 135530 | 700000000000000 | 4.235e+22 | 1.08357e-05 | 81900 | 10.8357
82800 | 722.22 | 0 | 42756 | 84211 | 123960 | 163940 | 700000000000000 | 4.235e+22 | 1.193752e-05 | 82800 | 11.93752
83700 | 1044.4 | 0 | 44711 | 88689 | 131870 | 171370 | 700000000000000 | 4.235e+22 | 1.726281e-05 | 83700 | 17.26281
84600 | 1733.3 | 0 | 55433 | 110900 | 166040 | 218670 | 700000000000000 | 4.235e+22 | 2.864959e-05 | 84600 | 28.64959
85500 | 2433.3 | 0 | 67456 | 129760 | 197990 | 266060 | 700000000000000 | 4.235e+22 | 4.021983e-05 | 85500 | 40.21983
86400 | 3800 | 0 | 80256 | 160020 | 239820 | 326120 | 700000000000000 | 4.235e+22 | 6.280992e-05 | 86400 | 62.80992
87300 | 5122.2 | 0 | 89611 | 182910 | 276670 | 378860 | 700000000000000 | 4.235e+22 | 8.466446e-05 | 87300 | 84.66446
88200 | 7077.8 | 0 | 108260 | 218420 | 333020 | 462660 | 700000000000000 | 4.235e+22 | 0.0001169884 | 88200 | 116.9884
89100 | 8522.2 | 0 | 115960 | 235940 | 357510 | 500090 | 700000000000000 | 4.235e+22 | 0.0001408628 | 89100 | 140.8628
90000 | 6377.8 | 0 | 108440 | 216260 | 332210 | 460690 | 700000000000000 | 4.235e+22 | 0.0001054182 | 90000 | 105.4182