## Refined
Property | Qty | Units | Notes
14.1 MeV neutron Flux* | 9600000000 | n/cm^2/s | From Torsello's MCNP of ARC reactor
Total 14 MeV transmutation σ | 308 | mb | 42 (n,p), 142 (n,a), 124(n,an)
Transmutation Rate | 2.9568e-15 | /s | Rate of conversion for a target of arbitrary no of Oxygens
Transmutations per day | 2.5546752e-10 | /d
Transmutations per year | 9.330951168e-08 | /yr
Transmutations per 10 years | 9.330951168e-07
Transmutation per 30 years | 2.799285e-06 |  | Or 0.00027992853504% per lifetime. Literature states that for optimal Tc, Oxygen content be around 6.94 (δ = 0.06) and we also know that YBCO transitions from orthogonal (superconducting) to tetragonal (normal/insulating) at O-content 6.60 (δ = 0.4) with an acceptable level around 6.9 (δ = 0.1). So assuming optimal doping at the time of reactor operation an acceptable change in O-content is ((6.94-6.9)/7)*100 = 0.5714% with unacceptable levels of transmutation =((6.94-6.6)/7)*100 = 4.857% well below what is projected to happen in even compact reactors.

## Original
inner radius | 100 | cm
outer radius | 250 | cm | red not being used on this sheet
circumference | 1196.283 | cm
average circumference | 1099.557 | cm
Area | 1315381.7 | cm^2
Power | 1 | GW
# of neutrons/s | 3.5461e+20 | #
14.1 MeV neutron Flux* | 1972136282864.9 | n/cm^2/s |  | * from ledda paper, 14 MeV neutron flux in ARC TF
YBa2Cu3O7-x |  |  |  |  | Hastelloy
MW | 667 | g/cm^3 |  |  | MW | 58.465575 | g/mol
Oxygen fraction | 16.79%
Density | 6.3 | g/cm^3 |  |  |  | 8.89 | g/cm^3
thickness | 1 | µm
O areal density | 6.7446e+19 | atoms/cm^2
Cross Section (mb) | 266 | mb
transmutation rate | 5.245883e-13 | /s
tramutation in 1 day | 4.532442e-08
transmutation in 1 month | 1.359733e-06
transmutation in 1 year | 1.655475e-05 | 0.001655475 | %
transmutation in 10 years | 0.0001655475 | 0.01655475 | %
transmutation in 30 years | 0.0004966424 | 0.04966424 | %
GdBa2Cu3O7-x
MW | 735 | g/cm^3
Oxygen fraction | 15.24%
Density | 6.958 | g/cm^3
thickness | 1 | µm
O areal density | 6.7446e+19 | atoms/cm^2
Cross Section (mb) | 266 | mb
transmutation rate | 5.245883e-13 | /s
tramutation in 1 day | 4.532442e-08 | 4.532442e-06 | %
transmutation in 1 month | 1.359733e-06 | 0.0001359733 | %
transmutation in 1 year | 1.655475e-05 | 0.001655475 | %
transmutation in 10 years | 0.0001655475 | 0.01655475 | %
transmutation in 30 years | 0.0004966424 | 0.04966424 | %