## spectrum360_A_JENDL_PHITS
|  |  |  | E_low | E_high | E_center | Flux | rel_err | Bin | 58Ni-na | 58Ni-nna | 58Ni-np | 58Ni-nnp | 60Ni-na | 60Ni-nna | 60Ni-np | 60Ni-nnp | 58Ni-He-total-rate | 60Ni-He-total-rate | 58Ni-H-total-rate | 60Ni-H-total-rate
|  |  |  | MeV | MeV |  | n/(cm\+(2)s) |  | Bin
Atoms in 50 µm | 4.542e+20 |  |  | 2.2603e-05 | 2.9023e-05 | 2.5813e-05 | 24503640 | 0.7123 | 6.42e-06 | 0 | 0 | 0 | 0 | 0 | 0 | 0 | 0 | 0 | 0 | 0 | 0
Seconds in 10 years | 315576000 |  |  | 2.9023e-05 | 3.7267e-05 | 3.3145e-05 | 52474320 | 0.5222 | 8.244e-06 | 0 | 0 | 0 | 0 | 0 | 0 | 0 | 0 | 0 | 0 | 0 | 0
He total | 12273943295299152 |  |  | 3.7267e-05 | 4.7851e-05 | 4.2559e-05 | 87059160 | 0.4199 | 1.0584e-05 | 0 | 0 | 0 | 0 | 0 | 0 | 0 | 0 | 0 | 0 | 0 | 0
H Total | 59073836776659632 |  |  | 4.7851e-05 | 6.1442e-05 | 5.46465e-05 | 86155200 | 0.551 | 1.3591e-05 | 0 | 0 | 0 | 0 | 0 | 0 | 0 | 0 | 0 | 0 | 0 | 0
He ppm | 27.02311 |  |  | 6.1442e-05 | 7.8893e-05 | 7.01675e-05 | 152609280 | 0.3847 | 1.7451e-05 | 0 | 0 | 0 | 0 | 0 | 0 | 0 | 0 | 0 | 0 | 0 | 0
H ppm | 130.0608 |  |  | 7.8893e-05 | 0.0001013 | 9.00965e-05 | 178818540 | 0.3537 | 2.2407e-05 | 0 | 0 | 0 | 0 | 0 | 0 | 0 | 0 | 0 | 0 | 0 | 0
|  |  |  | 0.0001013 | 0.00013007 | 0.000115685 | 204414000 | 0.2885 | 2.877e-05 | 0 | 0 | 0 | 0 | 0 | 0 | 0 | 0 | 0 | 0 | 0 | 0
Note this is ppm of nickel NOT YBCO i.e. why smaller than on old sheet |  |  |  | 0.00013007 | 0.00016702 | 0.000148545 | 599533800 | 0.2159 | 3.695e-05 | 0 | 0 | 0 | 0 | 0 | 0 | 0 | 0 | 0 | 0 | 0 | 0
|  |  |  | 0.00016702 | 0.00021445 | 0.000190735 | 993500400 | 0.1676 | 4.743e-05 | 0 | 0 | 0 | 0 | 0 | 0 | 0 | 0 | 0 | 0 | 0 | 0
|  |  |  | 0.00021445 | 0.00027536 | 0.000244905 | 1723903800 | 0.1369 | 6.091e-05 | 0 | 0 | 0 | 0 | 0 | 0 | 0 | 0 | 0 | 0 | 0 | 0
|  |  |  | 0.00027536 | 0.00035358 | 0.00031447 | 2394192000 | 0.1387 | 7.822e-05 | 0 | 0 | 0 | 0 | 0 | 0 | 0 | 0 | 0 | 0 | 0 | 0
|  |  |  | 0.00035358 | 0.000454 | 0.00040379 | 4735746000 | 0.0832 | 0.00010042 | 0 | 0 | 0 | 0 | 0 | 0 | 0 | 0 | 0 | 0 | 0 | 0
|  |  |  | 0.000454 | 0.00058295 | 0.000518475 | 6644850000 | 0.0955 | 0.00012895 | 0 | 0 | 0 | 0 | 0 | 0 | 0 | 0 | 0 | 0 | 0 | 0
|  |  |  | 0.00058295 | 0.00074852 | 0.000665735 | 11116662000 | 0.0657 | 0.00016557 | 0 | 0 | 0 | 0 | 0 | 0 | 0 | 0 | 0 | 0 | 0 | 0
|  |  |  | 0.00074852 | 0.00096112 | 0.00085482 | 16609986000 | 0.0588 | 0.0002126 | 0 | 0 | 0 | 0 | 0 | 0 | 0 | 0 | 0 | 0 | 0 | 0
|  |  |  | 0.00096112 | 0.0012341 | 0.00109761 | 23495520000 | 0.0492 | 0.00027298 | 0 | 0 | 0 | 0 | 0 | 0 | 0 | 0 | 0 | 0 | 0 | 0
|  |  |  | 0.0012341 | 0.0015846 | 0.00140935 | 36606660000 | 0.0377 | 0.0003505 | 0 | 0 | 0 | 0 | 0 | 0 | 0 | 0 | 0 | 0 | 0 | 0
|  |  |  | 0.0015846 | 0.0020347 | 0.00180965 | 52011180000 | 0.0326 | 0.0004501 | 0 | 0 | 0 | 0 | 0 | 0 | 0 | 0 | 0 | 0 | 0 | 0
|  |  |  | 0.0020347 | 0.0022487 | 0.0021417 | 27993000000 | 0.044 | 0.000214 | 0 | 0 | 0 | 0 | 0 | 0 | 0 | 0 | 0 | 0 | 0 | 0
|  |  |  | 0.0022487 | 0.0024852 | 0.00236695 | 30879720000 | 0.0384 | 0.0002365 | 0 | 0 | 0 | 0 | 0 | 0 | 0 | 0 | 0 | 0 | 0 | 0
|  |  |  | 0.0024852 | 0.0026126 | 0.0025489 | 17805222000 | 0.0681 | 0.0001274 | 0 | 0 | 0 | 0 | 0 | 0 | 0 | 0 | 0 | 0 | 0 | 0
|  |  |  | 0.0026126 | 0.0027465 | 0.00267955 | 17158500000 | 0.0659 | 0.0001339 | 0 | 0 | 0 | 0 | 0 | 0 | 0 | 0 | 0 | 0 | 0 | 0
|  |  |  | 0.0027465 | 0.0030354 | 0.00289095 | 34082640000 | 0.0323 | 0.0002889 | 0 | 0 | 0 | 0 | 0 | 0 | 0 | 0 | 0 | 0 | 0 | 0
|  |  |  | 0.0030354 | 0.0033546 | 0.003195 | 37374840000 | 0.0588 | 0.0003192 | 0 | 0 | 0 | 0 | 0 | 0 | 0 | 0 | 0 | 0 | 0 | 0
|  |  |  | 0.0033546 | 0.0037074 | 0.003531 | 29998080000 | 0.0356 | 0.0003528 | 0 | 0 | 0 | 0 | 0 | 0 | 0 | 0 | 0 | 0 | 0 | 0
|  |  |  | 0.0037074 | 0.0043074 | 0.0040074 | 34575540000 | 0.0377 | 0.0006 | 0 | 0 | 0 | 0 | 0 | 0 | 0 | 0 | 0 | 0 | 0 | 0
|  |  |  | 0.0043074 | 0.0055308 | 0.0049191 | 60853620000 | 0.034 | 0.0012234 | 0 | 0 | 0 | 0 | 0 | 0 | 0 | 0 | 0 | 0 | 0 | 0
Scaled Estimates |  | Notes |  | 0.0055308 | 0.0071017 | 0.00631625 | 94095540000 | 0.0272 | 0.0015709 | 0 | 0 | 0 | 0 | 0 | 0 | 0 | 0 | 0 | 0 | 0 | 0
Old 14 MeV alpha/cm^2/s IN REBCO | 150469.4 |  |  | 0.0071017 | 0.0091188 | 0.00811025 | 118653120000 | 0.022 | 0.0020171 | 0 | 0 | 0 | 0 | 0 | 0 | 0 | 0 | 0 | 0 | 0 | 0
New 14MeV alpha/cm^2/s TOTAL | 9102505.7 |  |  | 0.0091188 | 0.010595 | 0.0098569 | 121623540000 | 0.0188 | 0.0014762 | 0 | 0 | 0 | 0 | 0 | 0 | 0 | 0 | 0 | 0 | 0 | 0
Ratio Old:new | 0.01653055 | Makes sense (2% get into REBCO) |  | 0.010595 | 0.011709 | 0.011152 | 53984640000 | 0.0412 | 0.001114 | 0 | 0 | 0 | 0 | 0 | 0 | 0 | 0 | 0 | 0 | 0 | 0
New 10-14 MeV alpha/cm^2/s TOTAL | 29087368.3 |  |  | 0.011709 | 0.015034 | 0.0133715 | 52295760000 | 0.0354 | 0.003325 | 0 | 0 | 0 | 0 | 0 | 0 | 0 | 0 | 0 | 0 | 0 | 0
New Scaled 10-14 MeV alpha/cm^2/s in REBCO | 480830.1 |  |  | 0.015034 | 0.019305 | 0.0171695 | 53789340000 | 0.0314 | 0.004271 | 0 | 0 | 0 | 0 | 0 | 0 | 0 | 0 | 0 | 0 | 0 | 0
Seconds per 10 yrs | 315576000 |  |  | 0.019305 | 0.021875 | 0.02059 | 60223080000 | 0.0266 | 0.00257 | 0 | 0 | 0 | 0 | 0 | 0 | 0 | 0 | 0 | 0 | 0 | 0
New 10-14 MeV(n,alpha/cm^2) fluence | 151738448086395.9 |  |  | 0.021875 | 0.023579 | 0.022727 | 46760400000 | 0.039 | 0.001704 | 0 | 0 | 0 | 0 | 0 | 0 | 0 | 0 | 0 | 0 | 0 | 0
YBCO atom/cm^3 in 2um layer | 1.5042e+19 |  |  | 0.023579 | 0.024176 | 0.0238775 | 17417784000 | 0.0525 | 0.000597 | 0 | 0 | 0 | 0 | 0 | 0 | 0 | 0 | 0 | 0 | 0 | 0
New 10-14 MeV 10 yr He appm | 10.08787 |  |  | 0.024176 | 0.024788 | 0.024482 | 20530680000 | 0.0464 | 0.000612 | 0 | 0 | 0 | 0 | 0 | 0 | 0 | 0 | 0 | 0 | 0 | 0
New 7-10 MeV alpha/cm^2/s TOTAL | 2020387.3 | 3.34 to account for dRange/dE_peak shift. Derivatove of polyfit in old sheet |  | 0.024788 | 0.026058 | 0.025423 | 41613780000 | 0.0319 | 0.00127 | 0 | 0 | 0 | 0 | 0 | 0 | 0 | 0 | 0 | 0 | 0 | 0
New Scaled 7-10 MeV alpha/cm^2/s in REBCO | 33398.11 | 514228.2 | Summed Ni He Flux | 0.026058 | 0.027 | 0.026529 | 23436000000 | 0.0609 | 0.000942 | 0 | 0 | 0 | 0 | 0 | 0 | 0 | 0 | 0 | 0 | 0 | 0
New 7-10 MeV(n,alpha/cm^2) fluence | 10539641313390.4 | Order of mag less makes sense since E and flux go down |  | 0.027 | 0.0285 | 0.02775 | 16853646000 | 0.0658 | 0.0015 | 0 | 0 | 0 | 0 | 0 | 0 | 0 | 0 | 0 | 0 | 0 | 0
New 10yr 7-14 MeV(n,alpha/cm^2) fluence in REBCO | 162278089399786.3 |  |  | 0.0285 | 0.031828 | 0.030164 | 47848500000 | 0.0408 | 0.003328 | 0 | 0 | 0 | 0 | 0 | 0 | 0 | 0 | 0 | 0 | 0 | 0
10yr Ni He APPM | 10.78857 |  |  | 0.031828 | 0.034307 | 0.0330675 | 50186520000 | 0.0534 | 0.002479 | 0 | 0 | 0 | 0 | 0 | 0 | 0 | 0 | 0 | 0 | 0 | 0
New 30yr 7-14 MeV(n,alpha/cm^2) fluence in REBCO | 486834268199358.9 |  |  | 0.034307 | 0.040868 | 0.0375875 | 127454640000 | 0.0205 | 0.006561 | 0 | 0 | 0 | 0 | 0 | 0 | 0 | 0 | 0 | 0 | 0 | 0
30yr Ni He APPM | 32.36571 |  |  | 0.040868 | 0.046309 | 0.0435885 | 101935440000 | 0.0226 | 0.005441 | 0 | 0 | 0 | 0 | 0 | 0 | 0 | 0 | 0 | 0 | 0 | 0
|  |  |  | 0.046309 | 0.052475 | 0.049392 | 82747680000 | 0.0235 | 0.006166 | 0 | 0 | 0 | 0 | 0 | 0 | 0 | 0 | 0 | 0 | 0 | 0
|  |  |  | 0.052475 | 0.056562 | 0.0545185 | 82357080000 | 0.0244 | 0.004087 | 0 | 0 | 0 | 0 | 0 | 0 | 0 | 0 | 0 | 0 | 0 | 0
Old 14 MeV p/cm^2/s IN REBCO | 10866419.4 |  |  | 0.056562 | 0.067379 | 0.0619705 | 196248600000 | 0.0208 | 0.010817 | 0 | 0 | 0 | 0 | 0 | 0 | 0 | 0 | 0 | 0 | 0 | 0
New 14MeV p/cm^2/s TOTAL | 46922291.1 |  |  | 0.067379 | 0.072 | 0.0696895 | 47331420000 | 0.0373 | 0.004621 | 0 | 0 | 0 | 0 | 0 | 0 | 0 | 0 | 0 | 0 | 0 | 0
Ratio Old:new | 0.2315833 |  |  | 0.072 | 0.0795 | 0.07575 | 74150760000 | 0.0285 | 0.0075 | 0 | 0 | 0 | 0 | 0 | 0 | 0 | 0 | 0 | 0 | 0 | 0
New 10-14 MeV p/cm^2/s TOTAL | 132935349.6 |  |  | 0.0795 | 0.0825 | 0.081 | 32317500000 | 0.0323 | 0.003 | 0 | 0 | 0 | 0 | 0 | 0 | 0 | 0 | 0 | 0 | 0 | 0
New Scaled 10-14 MeV p/cm^2/s in REBCO | 30785607.9 |  |  | 0.0825 | 0.086517 | 0.0845085 | 24284160000 | 0.0711 | 0.004017 | 0 | 0 | 0 | 0 | 0 | 0 | 0 | 0 | 0 | 0 | 0 | 0
New 10-14 MeV(n,p/cm^2) fluence | 9715199010132890 |  |  | 0.086517 | 0.098037 | 0.092277 | 60265860000 | 0.0501 | 0.01152 | 0 | 0 | 0 | 0 | 0 | 0 | 0 | 0 | 0 | 0 | 0 | 0
New 10-14 MeV 10 yr H appm | 645.8858 |  |  | 0.098037 | 0.11109 | 0.1045635 | 54883020000 | 0.0305 | 0.013053 | 0 | 0 | 0 | 0 | 0 | 0 | 0 | 0 | 0 | 0 | 0 | 0
New 7-10 MeV p/cm^2/s TOTAL | 2381321136.1 | Summed Ni H Flux |  | 0.11109 | 0.11679 | 0.11394 | 31220100000 | 0.0343 | 0.0057 | 0 | 0 | 0 | 0 | 0 | 0 | 0 | 0 | 0 | 0 | 0 | 0
New Scaled 7-10 MeV p/cm^2/s in REBCO | 551474224.7 | 582259832.7 |  | 0.11679 | 0.12277 | 0.11978 | 43951800000 | 0.0344 | 0.00598 | 0 | 0 | 0 | 0 | 0 | 0 | 0 | 0 | 0 | 0 | 0 | 0
New 7-10 MeV(n,p/cm^2) fluence | 1.7403e+17 |  |  | 0.12277 | 0.12907 | 0.12592 | 46738080000 | 0.0317 | 0.0063 | 0 | 0 | 0 | 0 | 0 | 0 | 0 | 0 | 0 | 0 | 0 | 0
New 10yr 7-14 MeV(n,p/cm^2) fluence in REBCO | 1.8375e+17 |  |  | 0.12907 | 0.13569 | 0.13238 | 72627420000 | 0.0348 | 0.00662 | 0 | 0 | 0 | 0 | 0 | 0 | 0 | 0 | 0 | 0 | 0 | 0
10yr Ni H APPM | 12215.88 |  |  | 0.13569 | 0.14264 | 0.139165 | 32637420000 | 0.0355 | 0.00695 | 0 | 0 | 0 | 0 | 0 | 0 | 0 | 0 | 0 | 0 | 0 | 0
New 30yr 7-14 MeV(n,alpha/cm^2) fluence in REBCO | 5.5124e+17 | Expressed in % |  | 0.14264 | 0.14996 | 0.1463 | 24518520000 | 0.0469 | 0.00732 | 0 | 0 | 0 | 0 | 0 | 0 | 0 | 0 | 0 | 0 | 0 | 0
30yr Ni H APPM | 36647.65 | 3.664765 |  | 0.14996 | 0.15764 | 0.1538 | 46764120000 | 0.0333 | 0.00768 | 0 | 0 | 0 | 0 | 0 | 0 | 0 | 0 | 0 | 0 | 0 | 0
|  |  |  | 0.15764 | 0.16573 | 0.161685 | 23050980000 | 0.0523 | 0.00809 | 0 | 0 | 0 | 0 | 0 | 0 | 0 | 0 | 0 | 0 | 0 | 0
TOTAL Ni+Cu α Flux | 796440.3 |  |  | 0.16573 | 0.17422 | 0.169975 | 30033420000 | 0.0358 | 0.00849 | 0 | 0 | 0 | 0 | 0 | 0 | 0 | 0 | 0 | 0 | 0 | 0
TOTAL Ni+Cu 30yr fluence (α/cm^2) | 754012357203555.9 |  |  | 0.17422 | 0.18316 | 0.17869 | 39352020000 | 0.032 | 0.00894 | 0 | 0 | 0 | 0 | 0 | 0 | 0 | 0 | 0 | 0 | 0 | 0
|  |  |  | 0.18316 | 0.19255 | 0.187855 | 31141980000 | 0.038 | 0.00939 | 0 | 0 | 0 | 0 | 0 | 0 | 0 | 0 | 0 | 0 | 0 | 0
TOTAL Ni+Cu 30yr He APPM | 50.12824 |  |  | 0.19255 | 0.20242 | 0.197485 | 26960700000 | 0.0336 | 0.00987 | 0 | 0 | 0 | 0 | 0 | 0 | 0 | 0 | 0 | 0 | 0 | 0
|  |  |  | 0.20242 | 0.2128 | 0.20761 | 24574320000 | 0.0468 | 0.01038 | 0 | 0 | 0 | 0 | 0 | 0 | 0 | 0 | 0 | 0 | 0 | 0
|  | Expressed in % |  | 0.2128 | 0.22371 | 0.218255 | 22223280000 | 0.0424 | 0.01091 | 0 | 0 | 0 | 0 | 0 | 0 | 0 | 0 | 0 | 0 | 0 | 0
TOTAL Ni+Cu p Flux | 755339985.1 | 4.754137 |  | 0.22371 | 0.23518 | 0.229445 | 32762040000 | 0.0347 | 0.01147 | 0 | 0 | 0 | 0 | 0 | 0 | 0 | 0 | 0 | 0 | 0 | 0
TOTAL Ni+Cu 30yr fluence (p/cm^2) | 7.151e+17 |  |  | 0.23518 | 0.24724 | 0.24121 | 24263700000 | 0.0737 | 0.01206 | 0 | 0 | 0 | 0 | 0 | 0 | 0 | 0 | 0 | 0 | 0 | 0
|  |  |  | 0.24724 | 0.27324 | 0.26024 | 64480620000 | 0.0254 | 0.026 | 0 | 0 | 0 | 0 | 0 | 0 | 0 | 0 | 0 | 0 | 0 | 0
TOTAL Ni+Cu 30yr H APPM | 47541.37 |  |  | 0.27324 | 0.28725 | 0.280245 | 27496380000 | 0.0558 | 0.01401 | 0 | 0 | 0 | 0 | 0 | 0 | 0 | 0 | 0 | 0 | 0 | 0
|  |  |  | 0.28725 | 0.29452 | 0.290885 | 15458274000 | 0.0499 | 0.00727 | 0 | 0 | 0 | 0 | 0 | 0 | 0 | 0 | 0 | 0 | 0 | 0
|  |  |  | 0.29452 | 0.2972 | 0.29586 | 5532756000 | 0.0683 | 0.00268 | 0 | 0 | 0 | 0 | 0 | 0 | 0 | 0 | 0 | 0 | 0 | 0
|  |  |  | 0.2972 | 0.2985 | 0.29785 | 3494940000 | 0.121 | 0.0013 | 0 | 0 | 0 | 0 | 0 | 0 | 0 | 0 | 0 | 0 | 0 | 0
|  |  |  | 0.2985 | 0.30197 | 0.300235 | 8383020000 | 0.0716 | 0.00347 | 0 | 0 | 0 | 0 | 0 | 0 | 0 | 0 | 0 | 0 | 0 | 0
|  |  |  | 0.30197 | 0.33373 | 0.31785 | 81482880000 | 0.0288 | 0.03176 | 0 | 0 | 0 | 0 | 0 | 0 | 0 | 0 | 0 | 0 | 0 | 0
|  |  |  | 0.33373 | 0.36883 | 0.35128 | 83428440000 | 0.0326 | 0.0351 | 0 | 0 | 0 | 0 | 0 | 0 | 0 | 0 | 0 | 0 | 0 | 0
|  |  |  | 0.36883 | 0.38774 | 0.378285 | 47439300000 | 0.0343 | 0.01891 | 0 | 0 | 0 | 0 | 0 | 0 | 0 | 0 | 0 | 0 | 0 | 0
|  |  |  | 0.38774 | 0.40762 | 0.39768 | 52853760000 | 0.0362 | 0.01988 | 0 | 0 | 0 | 0 | 0 | 0 | 0 | 0 | 0 | 0 | 0 | 0
|  |  |  | 0.40762 | 0.45049 | 0.429055 | 104995140000 | 0.0564 | 0.04287 | 0 | 0 | 0 | 0 | 0 | 0 | 0 | 0 | 0 | 0 | 0 | 0
|  |  |  | 0.45049 | 0.49787 | 0.47418 | 118541520000 | 0.0307 | 0.04738 | 0 | 0 | 0 | 0 | 0 | 0 | 0 | 0 | 0 | 0 | 0 | 0
|  |  |  | 0.49787 | 0.5234 | 0.510635 | 66898620000 | 0.0871 | 0.02553 | 0 | 0 | 0 | 0 | 0 | 0 | 0 | 0 | 0 | 0 | 0 | 0
|  |  |  | 0.5234 | 0.55023 | 0.536815 | 62944260000 | 0.0271 | 0.02683 | 0 | 0 | 0 | 0 | 0 | 0 | 0 | 0 | 0 | 0 | 0 | 0
|  |  |  | 0.55023 | 0.57844 | 0.564335 | 78590580000 | 0.0281 | 0.02821 | 0 | 0 | 0 | 0 | 0 | 0 | 0 | 0 | 0 | 0 | 0 | 0
|  |  |  | 0.57844 | 0.6081 | 0.59327 | 96958080000 | 0.0496 | 0.02966 | 0 | 0 | 0 | 0 | 0 | 0 | 0 | 0 | 0 | 0 | 0 | 0
|  |  |  | 0.6081 | 0.63928 | 0.62369 | 74195400000 | 0.029 | 0.03118 | 0 | 0 | 0 | 0 | 0 | 0 | 0 | 0 | 0 | 0 | 0 | 0
|  |  |  | 0.63928 | 0.67206 | 0.65567 | 89464140000 | 0.0251 | 0.03278 | 0 | 0 | 0 | 0 | 0 | 0 | 0 | 0 | 0 | 0 | 0 | 0
|  |  |  | 0.67206 | 0.70651 | 0.689285 | 86430480000 | 0.0228 | 0.03445 | 0 | 0 | 0 | 0 | 0 | 0 | 0 | 0 | 0 | 0 | 0 | 0
|  |  |  | 0.70651 | 0.74274 | 0.724625 | 107641920000 | 0.1051 | 0.03623 | 0 | 0 | 0 | 0 | 0 | 0 | 0 | 0 | 0 | 0 | 0 | 0
|  |  |  | 0.74274 | 0.78082 | 0.76178 | 83538180000 | 0.0283 | 0.03808 | 0 | 0 | 0 | 0 | 0 | 0 | 0 | 0 | 0 | 0 | 0 | 0
|  |  |  | 0.78082 | 0.82085 | 0.800835 | 85889220000 | 0.0265 | 0.04003 | 6.04538e-06 | 0 | 0 | 0 | 0 | 0 | 0 | 0 | 62.90967 | 0 | 0 | 0
|  |  |  | 0.82085 | 0.86294 | 0.841895 | 93835140000 | 0.0266 | 0.04209 | 6.04538e-06 | 0 | 0 | 0 | 0 | 0 | 0 | 0 | 68.72967 | 0 | 0 | 0
|  |  |  | 0.86294 | 0.90718 | 0.88506 | 90356940000 | 0.0278 | 0.04424 | 6.04538e-06 | 0 | 0 | 0 | 0 | 0 | 0 | 0 | 66.18206 | 0 | 0 | 0
|  |  |  | 0.90718 | 0.96164 | 0.93441 | 115850100000 | 0.0345 | 0.05446 | 1.06897e-05 | 0 | 0 | 0 | 0 | 0 | 0 | 0 | 150.0435 | 0 | 0 | 0
|  |  |  | 0.96164 | 1.0026 | 0.98212 | 84516540000 | 0.039 | 0.04096 | 1.06897e-05 | 0 | 0 | 0 | 0 | 0 | 0 | 0 | 109.4617 | 0 | 0 | 0
|  |  |  | 1.0026 | 1.108 | 1.0553 | 207464400000 | 0.0192 | 0.1054 | 1.79813e-05 | 0 | 0.0015877 | 0 | 0 | 0 | 0 | 0 | 451.9806 | 0 | 39908.66 | 0
|  |  |  | 1.108 | 1.1648 | 1.1364 | 92620560000 | 0.0257 | 0.0568 | 1.79813e-05 | 0 | 0.0015877 | 0 | 0 | 0 | 0 | 0 | 201.7826 | 0 | 17816.85 | 0
|  |  |  | 1.1648 | 1.2246 | 1.1947 | 94566120000 | 0.0241 | 0.0598 | 1.79813e-05 | 0 | 0.0015877 | 0 | 0 | 0 | 0 | 0 | 206.0211 | 0 | 18191.11 | 0
|  |  |  | 1.2246 | 1.2873 | 1.25595 | 83701860000 | 0.0279 | 0.0627 | 6.68356e-05 | 0 | 0.0015877 | 0 | 0 | 0 | 0 | 0 | 677.7946 | 0 | 16101.22 | 0
|  |  |  | 1.2873 | 1.3534 | 1.32035 | 85991520000 | 0.0389 | 0.0661 | 6.68356e-05 | 0 | 0.0015877 | 0 | 0 | 0 | 0 | 0 | 696.3356 | 0 | 16541.66 | 0
|  |  |  | 1.3534 | 1.4227 | 1.38805 | 90656400000 | 0.023 | 0.0693 | 6.68356e-05 | 0 | 0.0015877 | 0 | 0 | 0 | 0 | 0 | 734.1105 | 0 | 17439.02 | 0
|  |  |  | 1.4227 | 1.4957 | 1.4592 | 78618480000 | 0.0233 | 0.073 | 6.68356e-05 | 0 | 0.0015877 | 0 | 0 | 0 | 0 | 0 | 636.6308 | 0 | 15123.36 | 0
|  |  |  | 1.4957 | 1.5724 | 1.53405 | 71617440000 | 0.0275 | 0.0767 | 0.000143824 | 0 | 0.013754 | 0 | 0 | 0 | 0 | 0 | 1247.973 | 0 | 119344.7 | 0
|  |  |  | 1.5724 | 1.653 | 1.6127 | 67486380000 | 0.0259 | 0.0806 | 0.000143824 | 0 | 0.013754 | 0 | 0 | 0 | 0 | 0 | 1175.987 | 0 | 112460.6 | 0
|  |  |  | 1.653 | 1.7377 | 1.69535 | 70427040000 | 0.0244 | 0.0847 | 0.000143824 | 0 | 0.013754 | 0 | 0 | 0 | 0 | 0 | 1227.23 | 0 | 117360.9 | 0
|  |  |  | 1.7377 | 1.8268 | 1.78225 | 73548120000 | 0.0333 | 0.0891 | 0.000271333 | 0 | 0.013754 | 0 | 0 | 0 | 0 | 0 | 2417.85 | 0 | 122562 | 0
|  |  |  | 1.8268 | 1.9205 | 1.87365 | 73542540000 | 0.0401 | 0.0937 | 0.000271333 | 0 | 0.013754 | 0 | 0 | 0 | 0 | 0 | 2417.666 | 0 | 122552.7 | 0
|  |  |  | 1.9205 | 2.019 | 1.96975 | 60334680000 | 0.0297 | 0.0985 | 0.000271333 | 0 | 0.013754 | 0 | 0 | 0 | 0 | 0 | 1983.466 | 0 | 100542.8 | 0
|  |  |  | 2.019 | 2.1225 | 2.07075 | 59149860000 | 0.0275 | 0.1035 | 0.000514743 | 0 | 0.039363 | 0 | 0 | 0 | 0 | 0 | 3688.921 | 0 | 282096.1 | 0
|  |  |  | 2.1225 | 2.2313 | 2.1769 | 58948980000 | 0.0255 | 0.1088 | 0.000514743 | 0 | 0.039363 | 0 | 0 | 0 | 0 | 0 | 3676.393 | 0 | 281138.1 | 0
|  |  |  | 2.2313 | 2.3069 | 2.2691 | 34592280000 | 0.0354 | 0.0756 | 0.00102105 | 0 | 0.039363 | 0 | 0 | 0 | 0 | 0 | 4279.385 | 0 | 164976.7 | 0
|  |  |  | 2.3069 | 2.3457 | 2.3263 | 18945960000 | 0.0475 | 0.0388 | 0.00102105 | 0 | 0.039363 | 0 | 0 | 0 | 0 | 0 | 2343.79 | 0 | 90356.61 | 0
|  |  |  | 2.3457 | 2.3653 | 2.3555 | 11849502000 | 0.283 | 0.0196 | 0.00102105 | 0 | 0.039363 | 0 | 0 | 0 | 0 | 0 | 1465.893 | 0 | 56512.36 | 0
|  |  |  | 2.3653 | 2.3852 | 2.37525 | 9334596000 | 0.0657 | 0.0199 | 0.00102105 | 0 | 0.039363 | 0 | 0 | 0 | 0 | 0 | 1154.776 | 0 | 44518.33 | 0
|  |  |  | 2.3852 | 2.466 | 2.4256 | 29717220000 | 0.0371 | 0.0808 | 0.00102105 | 0 | 0.039363 | 0 | 0 | 0 | 0 | 0 | 3676.295 | 0 | 141726.6 | 0
|  |  |  | 2.466 | 2.5924 | 2.5292 | 43605840000 | 0.0321 | 0.1264 | 0.0018768 | 0 | 0.10854 | 0 | 0 | 0 | 0 | 0 | 9915.573 | 0 | 573442.2 | 0
|  |  |  | 2.5924 | 2.7253 | 2.65885 | 40996260000 | 0.0362 | 0.1329 | 0.0018768 | 0 | 0.10854 | 0 | 0 | 0 | 0 | 0 | 9322.178 | 0 | 539124.7 | 0
|  |  |  | 2.7253 | 2.865 | 2.79515 | 42177360000 | 0.0389 | 0.1397 | 0.00326988 | 0 | 0.10854 | 0 | 0 | 0 | 0 | 0 | 16709.61 | 0 | 554656.8 | 0
|  |  |  | 2.865 | 3.0119 | 2.93845 | 39166020000 | 0.0298 | 0.1469 | 0.00326988 | 0 | 0.10854 | 0 | 0 | 0 | 0 | 0 | 15516.59 | 0 | 515055.9 | 0
|  |  |  | 3.0119 | 3.1664 | 3.08915 | 36188160000 | 0.0327 | 0.1545 | 0.00479383 | 0 | 0.19457 | 0 | 0 | 0 | 7.6374e-08 | 0 | 21018.62 | 0 | 853095.3 | 0.8693311
|  |  |  | 3.1664 | 3.3287 | 3.24755 | 40637280000 | 0.0541 | 0.1623 | 0.00479383 | 0 | 0.19457 | 0 | 0 | 0 | 7.6374e-08 | 0 | 23602.74 | 0 | 957978.3 | 0.9762102
|  |  |  | 3.3287 | 3.6788 | 3.50375 | 69575160000 | 0.0223 | 0.3501 | 0.00880128 | 0 | 0.27563 | 0 | 0 | 0 | 2.3283e-05 | 0 | 74191.68 | 0 | 2323463.4 | 509.526
|  |  |  | 3.6788 | 4.0657 | 3.87225 | 69787200000 | 0.0345 | 0.3869 | 0.00880128 | 0 | 0.27563 | 0 | 0 | 0 | 2.3283e-05 | 0 | 74417.79 | 0 | 2330544.5 | 511.0788
|  |  |  | 4.0657 | 4.4933 | 4.2795 | 65827260000 | 0.0316 | 0.4276 | 0.0105843 | 0 | 0.35607 | 0 | 0 | 0 | 0.00037206 | 0 | 84415.67 | 0 | 2839855.9 | 7703.568
|  |  |  | 4.4933 | 4.7237 | 4.6085 | 30955980000 | 0.0434 | 0.2304 | 0.0241097 | 0 | 0.40554 | 0 | 0.0023279 | 0 | 0.0021825 | 0 | 90425.62 | 22666.37 | 1521014.7 | 21250.64
|  |  |  | 4.7237 | 4.9659 | 4.8448 | 30902040000 | 0.0312 | 0.2422 | 0.0241097 | 0 | 0.40554 | 0 | 0.0023279 | 0 | 0.0021825 | 0 | 90268.06 | 22626.88 | 1518364.3 | 21213.61
|  |  |  | 4.9659 | 5.2205 | 5.0932 | 29577720000 | 0.0345 | 0.2546 | 0.0372797 | 0 | 0.44473 | 0 | 0.00585505 | 0 | 0.0078759 | 0 | 133595.6 | 54471.39 | 1593735.6 | 73272
|  |  |  | 5.2205 | 5.4881 | 5.3543 | 28742580000 | 0.0451 | 0.2676 | 0.0372797 | 0 | 0.44473 | 0 | 0.00585505 | 0 | 0.0078759 | 0 | 129823.5 | 52933.37 | 1548735.7 | 71203.14
|  |  |  | 5.4881 | 5.7695 | 5.6288 | 26750520000 | 0.0401 | 0.2814 | 0.0500019 | 0 | 0.51163 | 0 | 0.0123092 | 0 | 0.015 | 0 | 162059.3 | 103570.3 | 1658224.7 | 126210.8
|  |  |  | 5.7695 | 6.0653 | 5.9174 | 26964420000 | 0.0337 | 0.2958 | 0.0500019 | 0 | 0.51163 | 0 | 0.0123092 | 0 | 0.015 | 0 | 163355.1 | 104398.5 | 1671484.0 | 127220
|  |  |  | 6.0653 | 6.3763 | 6.2208 | 32057100000 | 0.0497 | 0.311 | 0.0500019 | 0 | 0.58 | 0 | 0.0232756 | 0 | 0.0235 | 0 | 194207.4 | 234692 | 2252720.8 | 236954.7
|  |  |  | 6.3763 | 6.5924 | 6.48435 | 20655300000 | 0.0348 | 0.2161 | 0.0500019 | 0 | 0.58 | 0 | 0.0232756 | 0 | 0.0235 | 0 | 125133.4 | 151218.7 | 1451492.0 | 152676.6
|  |  |  | 6.5924 | 6.7032 | 6.6478 | 10767540000 | 0.0638 | 0.1108 | 0.0739422 | 0 | 0.606 | 0 | 0.0232756 | 0 | 0.034 | 0 | 96463.72 | 78829.82 | 790577.2 | 115151.2
|  |  |  | 6.7032 | 7.0469 | 6.87505 | 33215880000 | 0.0335 | 0.3437 | 0.0739422 | 0 | 0.606 | 0 | 0.0369535 | 0 | 0.034 | 0 | 297572.8 | 386077.5 | 2438785.1 | 355220.4
|  |  |  | 7.0469 | 7.4082 | 7.22755 | 32164980000 | 0.0301 | 0.3613 | 0.082296 | 0 | 0.615 | 0 | 0.0452603 | 0 | 0.044 | 0 | 320713.4 | 457903.4 | 2396699.3 | 445152.8
|  |  |  | 7.4082 | 7.788 | 7.5981 | 32473740000 | 0.0298 | 0.3798 | 0.0885797 | 0 | 0.622 | 0 | 0.0452603 | 0 | 0.056 | 0 | 348515.1 | 462299 | 2447247.2 | 571996.7
|  |  |  | 7.788 | 8.1873 | 7.98765 | 32125920000 | 0.0277 | 0.3993 | 0.0885797 | 0 | 0.622 | 0 | 0.052394 | 0 | 0.056 | 0 | 344782.3 | 529432.1 | 2421035.2 | 565870.1
|  |  |  | 8.1873 | 8.6071 | 8.3972 | 35105640000 | 0.0369 | 0.4198 | 0.0924182 | 0 | 0.627 | 0 | 0.0579935 | 0 | 0.065 | 0 | 393087.8 | 640367.7 | 2666856.1 | 717733.9
|  |  |  | 8.6071 | 9.0484 | 8.82775 | 32771340000 | 0.0253 | 0.4413 | 0.0942191 | 0 | 0.628 | 0 | 0.0579935 | 0 | 0.075 | 0 | 374100.5 | 597787.3 | 2493497.8 | 773087.5
|  |  |  | 9.0484 | 9.5123 | 9.28035 | 36708960000 | 0.0245 | 0.4639 | 0.0952602 | 0 | 0.627 | 0 | 0.0614919 | 0 | 0.083 | 0 | 423680.7 | 710007.9 | 2788654.8 | 958348.2
|  |  |  | 9.5123 | 10 | 9.75615 | 36863340000 | 0.0242 | 0.4877 | 0.0968185 | 0 | 0.627 | 0.0001187 | 0.0614919 | 0 | 0.0925 | 0 | 432422.4 | 712993.8 | 2800912.7 | 1072530.4
|  |  |  | 10 | 10.513 | 10.2565 | 42313140000 | 0.024 | 0.513 | 0.0988122 | 1.38894e-07 | 0.613 | 0.0058206 | 0.062965 | 5.6237e-07 | 0.0925 | 0 | 506572.5 | 838014.5 | 3172452.7 | 1231091.0
|  |  |  | 10.513 | 11.052 | 10.7825 | 50796600000 | 0.0201 | 0.539 | 0.0988122 | 1.38894e-07 | 0.605 | 0.0058206 | 0.062965 | 5.6237e-07 | 0.0925 | 0 | 608136.4 | 1006029.9 | 3759269.5 | 1477915.3
|  |  |  | 11.052 | 11.618 | 11.335 | 59797140000 | 0.0217 | 0.566 | 0.0988122 | 1.68553e-05 | 0.605 | 0.08518 | 0.062965 | 0.00015958 | 0.0925 | 0.00010984 | 716011.8 | 1187277.1 | 5000321.5 | 1741849.9
|  |  |  | 11.618 | 12.214 | 11.916 | 83266620000 | 0.0215 | 0.596 | 0.0988122 | 1.68553e-05 | 0.575 | 0.08518 | 0.062965 | 0.00015958 | 0.0925 | 0.00010984 | 997035.7 | 1653265.5 | 6660218.0 | 2425499.8
|  |  |  | 12.214 | 12.523 | 12.3685 | 52037220000 | 0.0207 | 0.309 | 0.108678 | 0.000158267 | 0.552 | 0.24481 | 0.06307 | 0.0024687 | 0.135 | 0.021534 | 686187.6 | 1072716.8 | 5023703.6 | 2562099.2
|  |  |  | 12.523 | 12.84 | 12.6815 | 59428860000 | 0.0222 | 0.317 | 0.108678 | 0.000158267 | 0.51607 | 0.24481 | 0.06307 | 0.0024687 | 0.135 | 0.021534 | 783657.3 | 1225091.1 | 5478588.9 | 2926033.3
|  |  |  | 12.84 | 13.499 | 13.1695 | 151655100000 | 0.0157 | 0.659 | 0.113035 | 0.000588615 | 0.479 | 0.4316 | 0.06307 | 0.0043968 | 0.146 | 0.068989 | 2087760.9 | 3218253.9 | 16731690.0 | 10255254.4
|  |  |  | 13.499 | 13.84 | 13.6695 | 98371680000 | 0.0127 | 0.341 | 0.113035 | 0.000588615 | 0.479 | 0.4316 | 0.061683 | 0.0043968 | 0.148 | 0.068989 | 1354234.4 | 2044617.1 | 10853076.8 | 6713994.6
|  |  |  | 13.84 | 14.191 | 14.0155 | 263450400000 | 0.0116 | 0.351 | 0.113035 | 0.000588615 | 0.479 | 0.4316 | 0.061683 | 0.0043968 | 0.1465 | 0.068989 | 3626791.7 | 5475714.0 | 29065757.9 | 17856533.2
[10 empty] | COL. E-J. Bin sinze unclear so use average to get bin size. Otherwise we don’t know how many neutrons are in between two differnet energies on the x-axis which vary incredibly across the spectrum. COL. L-S check if the energies mactch the minimum energies of the cross sections provided by ENDF (sheet2), and if they do it pulls them on to this sheeet. In other words these are all raw cross sections. Units cm^2. COL. T-W finds the areal reaction rate exactly the same way we find volumetric RR except it uses a depth rather than a volume. RR=N*flux*xsec so the leading terms {[density of element (g/cm3)]/[molar mass of element (g/mol)]}(isotopic abundance [unitless])(Avagadros[atoms/mol]) get you N in atoms/cm3. Note he mixed up isotpes, 60 is 58 and 58 is 60. The next term (Hastelloy thickness[cm]) takes N and gives us the number of atoms in a cross section rather than a volume. Then the flux is factored then the sum of the cross sections and you finally get RR as (prod./cm2/s) which you can multiply by a cros section to complete a "volume" that gives you total number of particles. Finaly in COL. A-B he multiplies by seconds to get particles/cm^2 total areal fluence then divides by standard areal density of element, leaving you with (prod./atoms) which is multipled by 10^6 to get ppm. | [7 empty] | 15850523.1 | 23043256.2 | 133589603.2 | 53604089.5
[17 empty] | prod/cm^2/s | 38893779.3 |  | 187193692.7
[18 empty] | He/cm2/s |  | H/cm2/s
[17 empty] | 14 MeV only | 9102505.7

## xsecs on Ni
28-Ni-58(n | &alpha;) ENDF/B-VII.1 | 28-Ni-58(n | n&alpha;) ENDF/B-VII.1 | 28-Ni-58(n | p) ENDF/B-VII.1 | 28-Ni-58(n | np) ENDF/B-VII.1 | 28-Ni-60(n | &alpha;) ENDF/B-VII.1 | 28-Ni-60(n | n&alpha;) ENDF/B-VII.1 | 28-Ni-60(n | p) ENDF/B-VII.1 | 28-Ni-60(n | np) ENDF/B-VII.1
500000 | 0 | 6509400 | 0 | 500000 | 0 | 8313300 | 0 | 1e-05 | 1.501e-16 | 6396900 | 0 | 2076400 | 0 | 9693400 | 0
800000 | 6.04538e-06 | 10000000 | 1.38894e-07 | 1000000 | 0.0015877 | 9500000 | 0.0001187 | 1.19553e-05 | 1.3798e-16 | 10000000 | 5.6237e-07 | 3000000 | 7.6374e-08 | 11000000 | 0.00010984
900000 | 1.06897e-05 | 11000000 | 1.68553e-05 | 1500000 | 0.013754 | 10000000 | 0.0058206 | 1.42929e-05 | 1.2696e-16 | 11000000 | 0.00015958 | 3500000 | 2.3283e-05 | 12000000 | 0.021534
1000000 | 1.79813e-05 | 12000000 | 0.000158267 | 2000000 | 0.039363 | 11000000 | 0.08518 | 1.70876e-05 | 1.1696e-16 | 12000000 | 0.0024687 | 4000000 | 0.00037206 | 13000000 | 0.068989
1250000 | 6.68356e-05 | 13000000 | 0.000588615 | 2500000 | 0.10854 | 12000000 | 0.24481 | 2.04288e-05 | 1.0789e-16 | 13000000 | 0.0043968 | 4500000 | 0.0021825 | 14500000 | 0.15634
1500000 | 0.000143824 | 14500000 | 0.00372842 | 3000000 | 0.19457 | 13000000 | 0.4316 | 2.44232e-05 | 9.9681e-17 | 14500000 | 0.012186 | 5000000 | 0.0078759 | 16000000 | 0.24204
1750000 | 0.000271333 | 16000000 | 0.0138872 | 3500000 | 0.27563 | 14500000 | 0.64618 | 2.91987e-05 | 9.2272e-17 | 16000000 | 0.030867 | 5500000 | 0.015 | 17500000 | 0.32049
2000000 | 0.000514743 | 17500000 | 0.0288488 | 4000000 | 0.35607 | 16000000 | 0.77124 | 3.49079e-05 | 8.5605e-17 | 17500000 | 0.052541 | 6000000 | 0.0235 | 20000000 | 0.41346
2250000 | 0.00102105 | 20000000 | 0.0516043 | 4500000 | 0.40554 | 17500000 | 0.82779 | 4.17334e-05 | 7.9625e-17 | 20000000 | 0.084716 | 6500000 | 0.034 | 20000000 | 0
2500000 | 0.0018768 | 20000000 | 0 | 5000000 | 0.44473 | 20000000 | 0.84521 | 4.98935e-05 | 7.4288e-17 | 20000000 | 0 | 7000000 | 0.044 | 150000000 | 0
2750000 | 0.00326988 | 150000000 | 0 | 5500000 | 0.51163 | 20000000 | 0 | 7.13124e-05 | 6.5385e-17 | 150000000 | 0 | 7500000 | 0.056
3000000 | 0.00479383 |  |  | 6000000 | 0.58 | 150000000 | 0 | 0.000101926 | 5.8639e-17 |  |  | 8000000 | 0.065
3500000 | 0.00880128 |  |  | 6500000 | 0.606 |  |  | 0.000145682 | 5.3877e-17 |  |  | 8500000 | 0.075
4000000 | 0.0105843 |  |  | 7000000 | 0.615 |  |  | 0.000208223 | 5.1026e-17 |  |  | 9000000 | 0.083
4500000 | 0.0241097 |  |  | 7500000 | 0.622 |  |  | 0.000297611 | 5.0122e-17 |  |  | 9500000 | 0.0925
5000000 | 0.0372797 |  |  | 8000000 | 0.627 |  |  | 0.000508546 | 5.2886e-17 |  |  | 12000000 | 0.135
5500000 | 0.0500019 |  |  | 8500000 | 0.628 |  |  | 0.000868984 | 6.2139e-17 |  |  | 13000000 | 0.146
6500000 | 0.0739422 |  |  | 9000000 | 0.627 |  |  | 0.00177523 | 9.1437e-17 |  |  | 13500000 | 0.148
7000000 | 0.082296 |  |  | 10000000 | 0.613 |  |  | 0.00362657 | 1.6031e-16 |  |  | 14000000 | 0.1465
7500000 | 0.0885797 |  |  | 10500000 | 0.605 |  |  | 0.00619694 | 2.6716e-16 |  |  | 14500000 | 0.14202
8000000 | 0.0924182 |  |  | 11500000 | 0.575 |  |  | 0.0105891 | 4.7063e-16 |  |  | 16000000 | 0.09819
8500000 | 0.0942191 |  |  | 12000000 | 0.552 |  |  | 0.0216322 | 1.046e-15 |  |  | 17500000 | 0.077
9000000 | 0.0952602 |  |  | 12500000 | 0.51607 |  |  | 0.0253 | 1.2339e-15 |  |  | 20000000 | 0.058
9500000 | 0.0968185 |  |  | 13000000 | 0.479 |  |  | 2000000 | 9.31852e-08 |  |  | 20000000 | 0
10000000 | 0.0988122 |  |  | 14500000 | 0.3216 |  |  | 2250000 | 1.26458e-06 |  |  | 150000000 | 0
12000000 | 0.108678 |  |  | 16000000 | 0.1899 |  |  | 2500000 | 4.9468e-06
13000000 | 0.113035 |  |  | 17500000 | 0.1211 |  |  | 2750000 | 1.53313e-05
14500000 | 0.116672 |  |  | 20000000 | 0.07272 |  |  | 3000000 | 4.2887e-05
16000000 | 0.107969 |  |  | 20000000 | 0 |  |  | 3500000 | 0.000221188
17500000 | 0.0886909 |  |  | 150000000 | 0 |  |  | 4000000 | 0.000797985
20000000 | 0.0589084 | [6 empty] | 4500000 | 0.0023279
20000000 | 0 | [6 empty] | 5000000 | 0.00585505
150000000 | 0 | [6 empty] | 5500000 | 0.0123092
[8 empty] | 6062500 | 0.0232756
[8 empty] | 6687500 | 0.0369535
[8 empty] | 7125000 | 0.0452603
[8 empty] | 7625000 | 0.052394
[8 empty] | 8250000 | 0.0579935
[8 empty] | 9000000 | 0.0614919
[8 empty] | 10000000 | 0.062965
[8 empty] | 12000000 | 0.06307
[8 empty] | 13250000 | 0.061683
[8 empty] | 14500000 | 0.0567678
[8 empty] | 17500000 | 0.0286212
[8 empty] | 19999700 | 0.0122321
[8 empty] | 19999800 | 0.0109109
[8 empty] | 19999800 | 0.0118757
[8 empty] | 19999900 | 0.0093104
[8 empty] | 20000000 | 0.00671348
[8 empty] | 20000100 | 0.00385155
[8 empty] | 20000100 | 0.00260928
[8 empty] | 20000100 | 0.00187526
[8 empty] | 20000200 | 0.000399853
[8 empty] | 20000200 | 0.00054344
[8 empty] | 20000200 | 0.000725986
[8 empty] | 20000200 | 0.000979498
[8 empty] | 20000200 | 0.00135894
[8 empty] | 20000300 | 0.000298041
[8 empty] | 20000300 | 0.000219363
[8 empty] | 20000300 | 0.000165141
[8 empty] | 20000300 | 0.000122907
[8 empty] | 20000300 | 9.39003e-05
[8 empty] | 20000300 | 7.12536e-05
[8 empty] | 20000400 | 5.75572e-06
[8 empty] | 20000400 | 7.56523e-06
[8 empty] | 20000400 | 1.01481e-05
[8 empty] | 20000400 | 1.35216e-05
[8 empty] | 20000400 | 1.7896e-05
[8 empty] | 20000400 | 2.34709e-05
[8 empty] | 20000400 | 3.07258e-05
[8 empty] | 20000400 | 3.98603e-05
[8 empty] | 20000400 | 5.34732e-05
[8 empty] | 20000500 | 2.68953e-07
[8 empty] | 20000500 | 3.53158e-07
[8 empty] | 20000500 | 4.61938e-07
[8 empty] | 20000500 | 6.01897e-07
[8 empty] | 20000500 | 8.03198e-07
[8 empty] | 20000500 | 1.06678e-06
[8 empty] | 20000500 | 1.41439e-06
[8 empty] | 20000500 | 1.86084e-06
[8 empty] | 20000500 | 2.44375e-06
[8 empty] | 20000500 | 4.34253e-06
[8 empty] | 20000500 | 3.2576e-06
[8 empty] | 20000600 | 2.31262e-08
[8 empty] | 20000600 | 1.75526e-08
[8 empty] | 20000600 | 1.32808e-08
[8 empty] | 20000600 | 1.00554e-08
[8 empty] | 20000600 | 7.56129e-09
[8 empty] | 20000600 | 3.96302e-08
[8 empty] | 20000600 | 3.0375e-08
[8 empty] | 20000600 | 2.04034e-07
[8 empty] | 20000600 | 5.17319e-08
[8 empty] | 20000600 | 6.70852e-08
[8 empty] | 20000600 | 8.70327e-08
[8 empty] | 20000600 | 1.16067e-07
[8 empty] | 20000600 | 1.54187e-07
[8 empty] | 20000700 | 5.3778e-10
[8 empty] | 20000700 | 4.0739e-10
[8 empty] | 20000700 | 3.0918e-10
[8 empty] | 20000700 | 2.3309e-10
[8 empty] | 20000700 | 1.7606e-10
[8 empty] | 20000700 | 1.3799e-10
[8 empty] | 20000700 | 1.0796e-10
[8 empty] | 20000700 | 9.2268e-10
[8 empty] | 20000700 | 7.0232e-10
[8 empty] | 20000700 | 1.20432e-09
[8 empty] | 20000700 | 5.69004e-09
[8 empty] | 20000700 | 4.42144e-09
[8 empty] | 20000700 | 3.42763e-09
[8 empty] | 20000700 | 2.64046e-09
[8 empty] | 20000700 | 2.0373e-09
[8 empty] | 20000700 | 1.56822e-09
[8 empty] | 20000800 | 9.1714e-11
[8 empty] | 20000800 | 7.7851e-11
[8 empty] | 20000800 | 2.0223e-11
[8 empty] | 20000800 | 1.1614e-12
[8 empty] | 20001000 | 0
[8 empty] | 150000000 | 0